## Sheet1
流水号 | 板号 | 捆包号 | 钢种 | 长度 | 宽度 | 厚度 | 检测时间 | 判级 | 是否合格 | 判级原因
24768 | 4A106422000140 |  | NM500 | 6 | 2 | 9.996 | 1900-05-20 07:07 | TRUE | 否 | [凹坑：4 L: 4]
24769 | 4A106422000150 |  | NM500 | 6 | 2 | 9.996 | 1900-05-20 07:08 | TRUE | 否 | [凹坑：7 L: 7]
24770 | 4A106422000160 |  | NM500 | 6 | 2 | 9.996 | 1900-05-20 07:09 | TRUE | 否 | [凹坑：5 L: 5]
24771 | 4A106422000170 |  | NM500 | 6 | 2 | 9.996 | 1900-05-20 07:10 | TRUE | 否 | [凹坑：4 L: 4]
24772 | 4A106422000180 |  | NM500 | 6 | 2 | 9.996 | 1900-05-20 07:13 | TRUE | 否 | [凹坑：4 L: 4]
24773 | 4A106422000190 |  | NM500 | 6 | 2 | 9.996 | 1900-05-20 07:14 | TRUE | 否 | [凹坑：4 L: 4]
24774 | 4A106422000200 |  | NM500 | 6 | 2 | 9.996 | 1900-05-20 07:15 | TRUE | 否 | [凹坑：8 L: 8]
24775 | 4A106422000210 |  | NM500 | 6 | 2 | 9.996 | 1900-05-20 07:16 | TRUE | 否 | [凹坑：7 L: 7]
24776 | 4A106422000220 |  | NM500 | 6 | 2 | 9.996 | 1900-05-20 07:17 | FALSE | 否 | [凹坑：1 L: 1]
24777 | 4A106422000020 |  | NM500 | 6 | 2 | 9.996 | 1900-05-20 07:18 | TRUE | 否 | [凹坑：2 L: 2]
24778 | 4A106422000030 |  | NM500 | 6 | 2 | 9.996 | 1900-05-20 07:19 | TRUE | 否 | [凹坑：4 L: 4]
24779 | 4A106422000040 |  | NM500 | 6 | 2 | 9.996 | 1900-05-20 07:19 | TRUE | 否 | [凹坑：5 L: 5]
24780 | 4A106422000050 |  | NM500 | 6 | 2 | 9.996 | 1900-05-20 07:22 | TRUE | 否 | [凹坑：3 L: 3]
24781 | 4A106422000010 |  | NM500 | 6 | 2 | 9.996 | 1900-05-20 07:23 | TRUE | 否 | [凹坑：4 L: 4]
24782 | 4A106422000060 |  | NM500 | 6 | 2 | 9.996 | 1900-05-20 07:24 | TRUE | 否 | [凹坑：2 L: 2]
24783 | 4A106422000070 |  | NM500 | 6 | 2 | 9.996 | 1900-05-20 07:25 | TRUE | 否 | [凹坑：5 L: 5]
24784 | 4A106422000080 |  | NM500 | 6 | 2 | 9.996 | 1900-05-20 07:26 | FALSE | 否 | [凹坑：1 L: 1]
24785 | 4A106422000090 |  | NM500 | 6 | 2 | 9.996 | 1900-05-20 07:26 | TRUE | 否 | [凹坑：2 L: 2]
24786 | 4A106422000100 |  | NM500 | 6 | 2 | 9.996 | 1900-05-20 07:27 | TRUE | 否 | [凹坑：4 L: 4]
24787 | 4A106422000110 |  | NM500 | 6 | 2 | 9.996 | 1900-05-20 07:28 | FALSE | 是 | 无影响判级缺陷
24788 | 4A106417000230 |  | NM500 | 6 | 2 | 10 | 1900-05-20 07:31 | TRUE | 否 | [凹坑：5 L: 5]
24789 | 4A106417000240 |  | NM500 | 6 | 2 | 10 | 1900-05-20 07:32 | TRUE | 否 | [凹坑：4 L: 4]
24790 | 4A106417000250 |  | NM500 | 6 | 2 | 10 | 1900-05-20 07:33 | TRUE | 否 | [凹坑：2 L: 2]
24791 | 4A106417000260 |  | NM500 | 6 | 2 | 10 | 1900-05-20 07:34 | TRUE | 否 | [凹坑：3 L: 3]
24792 | 4A106417000270 |  | NM500 | 6 | 2 | 10 | 1900-05-20 07:35 | TRUE | 否 | [凹坑：5 L: 5]
24793 | 4A106417000280 |  | NM500 | 6 | 2 | 10 | 1900-05-20 07:36 | TRUE | 否 | [凹坑：7 L: 7]
24794 | 4A106417000290 |  | NM500 | 6 | 2 | 10 | 1900-05-20 07:37 | TRUE | 否 | [凹坑：3 L: 3]
24795 | 4A106417000300 |  | NM500 | 6 | 2 | 10 | 1900-05-20 07:38 | TRUE | 否 | [凹坑：3 L: 3]
24796 | 4A106417000310 |  | NM500 | 6 | 2 | 10 | 1900-05-20 07:40 | TRUE | 否 | [凹坑：3 L: 3]
24797 | 4A106417000320 |  | NM500 | 6 | 2 | 10 | 1900-05-20 07:41 | TRUE | 否 | [凹坑：4 L: 4]
24798 | 4A106417000330 |  | NM500 | 6 | 2 | 10 | 1900-05-20 07:42 | TRUE | 否 | [凹坑：5 L: 5]
24799 | 4A106417000020 |  | NM500 | 6 | 2 | 10 | 1900-05-20 07:43 | TRUE | 否 | [凹坑：3 L: 3]
24800 | 4A106417000040 |  | NM500 | 6 | 2 | 10 | 1900-05-20 07:44 | TRUE | 否 | [凹坑：7 L: 7]
24801 | 4A106417000030 |  | NM500 | 6 | 2 | 10 | 1900-05-20 07:45 | TRUE | 否 | [凹坑：5 L: 5]
24802 | 4A106417000060 |  | NM500 | 6 | 2 | 10 | 1900-05-20 07:46 | TRUE | 否 | [凹坑：5 L: 5]
24803 | 4A106417000050 |  | NM500 | 6 | 2 | 10 | 1900-05-20 07:46 | TRUE | 否 | [凹坑：5 L: 5]
24804 | 4A106417000010 |  | NM500 | 6 | 2 | 10 | 1900-05-20 07:48 | TRUE | 否 | [凹坑：6 L: 6]
24805 | 4A106417000070 |  | NM500 | 6 | 2 | 10 | 1900-05-20 07:49 | TRUE | 否 | [凹坑：6 L: 6]
24806 | 4A106417000080 |  | NM500 | 6 | 2 | 10 | 1900-05-20 07:50 | TRUE | 否 | [凹坑：3 L: 3]
24807 | 4A106417000090 |  | NM500 | 6 | 2 | 10 | 1900-05-20 07:51 | TRUE | 否 | [凹坑：5 L: 5]
24808 | 4A106417000100 |  | NM500 | 6 | 2 | 10 | 1900-05-20 07:52 | TRUE | 否 | [凹坑：6 L: 6]
24809 | 4A106417000110 |  | NM500 | 6 | 2 | 10 | 1900-05-20 07:53 | TRUE | 否 | [凹坑：3 L: 3]
24810 | 4A106417000120 |  | NM500 | 6 | 2 | 10 | 1900-05-20 07:54 | TRUE | 否 | [凹坑：3 L: 3]
24811 | 4A106417000130 |  | NM500 | 6 | 2 | 10 | 1900-05-20 07:55 | TRUE | 否 | [凹坑：5 L: 5]
24812 | 4A106417000140 |  | NM500 | 6 | 2 | 10 | 1900-05-20 07:57 | TRUE | 否 | [凹坑：3 L: 3]
24813 | 4A106417000150 |  | NM500 | 6 | 2 | 10 | 1900-05-20 07:58 | TRUE | 否 | [凹坑：7 L: 7]
24814 | 4A106417000160 |  | NM500 | 6 | 2 | 10 | 1900-05-20 07:59 | TRUE | 否 | [凹坑：4 L: 4]
24815 | 4A106417000170 |  | NM500 | 6 | 2 | 10 | 1900-05-20 08:00 | FALSE | 否 | [凹坑：1 L: 1]
24816 | 4A106417000180 |  | NM500 | 6 | 2 | 10 | 1900-05-20 08:01 | TRUE | 否 | [凹坑：4 L: 4]
24817 | 4A106417000190 |  | NM500 | 6 | 2 | 10 | 1900-05-20 08:03 | TRUE | 否 | [凹坑：8 L: 8]
24818 | 4A106417000200 |  | NM500 | 6 | 2 | 10 | 1900-05-20 08:04 | TRUE | 否 | [凹坑：12 L: 12]
24819 | 4A106417000210 |  | NM500 | 6 | 2 | 10 | 1900-05-20 08:05 | TRUE | 否 | [凹坑：2 L: 2]
24820 | 4A106417000220 |  | NM500 | 6 | 2 | 10 | 1900-05-20 08:06 | FALSE | 否 | [凹坑：1 L: 1]
24821 | 4A106420000240 |  | NM500 | 6 | 2 | 9.994 | 1900-05-20 08:08 | TRUE | 否 | [凹坑：6 L: 6]
24822 | 4A106420000230 |  | NM500 | 6 | 2 | 9.994 | 1900-05-20 08:09 | TRUE | 否 | [凹坑：4 L: 4]
24823 | 4A106420000260 |  | NM500 | 6 | 2 | 9.994 | 1900-05-20 08:10 | TRUE | 否 | [凹坑：5 L: 5]
24824 | 4A106420000250 |  | NM500 | 6 | 2 | 9.994 | 1900-05-20 08:11 | TRUE | 否 | [凹坑：5 L: 5]
24825 | 4A106420000280 |  | NM500 | 6 | 2 | 9.994 | 1900-05-20 08:12 | TRUE | 否 | [凹坑：2 L: 2]
24826 | 4A106420000270 |  | NM500 | 6 | 2 | 9.994 | 1900-05-20 08:13 | FALSE | 否 | [凹坑：1 L: 1]
24827 | 4A106420000290 |  | NM500 | 6 | 2 | 9.994 | 1900-05-20 08:14 | TRUE | 否 | [凹坑：3 L: 3]
24828 | 4A106420000300 |  | NM500 | 6 | 2 | 9.994 | 1900-05-20 08:15 | TRUE | 否 | [凹坑：2 L: 2]
24829 | 4A106420000310 |  | NM500 | 6 | 2 | 9.994 | 1900-05-20 08:16 | TRUE | 否 | [凹坑：2 L: 2]
24830 | 4A106420000320 |  | NM500 | 6 | 2 | 9.994 | 1900-05-20 08:19 | TRUE | 否 | [凹坑：4 L: 4]
24831 | 4A106420000330 |  | NM500 | 6 | 2 | 9.994 | 1900-05-20 08:20 | TRUE | 否 | [凹坑：2 L: 2]
24832 | 4A106420000120 |  | NM500 | 6 | 2 | 9.994 | 1900-05-20 08:21 | FALSE | 否 | [凹坑：1 L: 1]
24833 | 4A106420000130 |  | NM500 | 6 | 2 | 9.994 | 1900-05-20 08:22 | FALSE | 是 | 无影响判级缺陷
24834 | 4A106420000140 |  | NM500 | 6 | 2 | 9.994 | 1900-05-20 08:22 | TRUE | 否 | [凹坑：3 L: 3]
24835 | 4A106420000150 |  | NM500 | 6 | 2 | 9.994 | 1900-05-20 08:23 | TRUE | 否 | [凹坑：2 L: 2]
24836 | 4A106420000160 |  | NM500 | 6 | 2 | 9.994 | 1900-05-20 08:24 | TRUE | 否 | [凹坑：2 L: 2]
24837 | 4A106420000170 |  | NM500 | 6 | 2 | 9.994 | 1900-05-20 08:25 | TRUE | 否 | [凹坑：2 L: 2]
24838 | 4A106420000180 |  | NM500 | 6 | 2 | 9.994 | 1900-05-20 08:29 | TRUE | 否 | [凹坑：2 L: 2]
24839 | 4A106420000190 |  | NM500 | 6 | 2 | 9.994 | 1900-05-20 08:30 | TRUE | 否 | [凹坑：6 L: 6]
24840 | 4A106420000200 |  | NM500 | 6 | 2 | 9.994 | 1900-05-20 08:31 | FALSE | 是 | 无影响判级缺陷
24841 | 4A106420000210 |  | NM500 | 6 | 2 | 9.994 | 1900-05-20 08:32 | TRUE | 否 | [凹坑：5 L: 5]
24842 | 4A106420000220 |  | NM500 | 6 | 2 | 9.994 | 1900-05-20 08:33 | FALSE | 否 | [凹坑：1 L: 1]
24843 | 4A106420000020 |  | NM500 | 6 | 2 | 9.994 | 1900-05-20 08:34 | TRUE | 否 | [凹坑：2 L: 2]
24844 | 4A106420000040 |  | NM500 | 6 | 2 | 9.994 | 1900-05-20 08:35 | TRUE | 否 | [凹坑：6 L: 6]
24845 | 4A106420000030 |  | NM500 | 6 | 2 | 9.994 | 1900-05-20 08:36 | TRUE | 否 | [凹坑：6 L: 6]
24846 | 4A106420000060 |  | NM500 | 6 | 2 | 9.994 | 1900-05-20 08:38 | TRUE | 否 | [凹坑：3 L: 3]
24847 | 4A106420000050 |  | NM500 | 6 | 2 | 9.994 | 1900-05-20 08:39 | TRUE | 否 | [凹坑：3 L: 3]
24848 | 4A106420000070 |  | NM500 | 6 | 2 | 9.994 | 1900-05-20 08:40 | TRUE | 否 | [凹坑：5 L: 5]
24849 | 4A106420000010 |  | NM500 | 6 | 2 | 9.994 | 1900-05-20 08:40 | TRUE | 否 | [凹坑：8 L: 8]
24850 | 4A106420000080 |  | NM500 | 6 | 2 | 9.994 | 1900-05-20 08:41 | TRUE | 否 | [凹坑：5 L: 5]
24851 | 4A106420000090 |  | NM500 | 6 | 2 | 9.994 | 1900-05-20 08:42 | TRUE | 否 | [凹坑：4 L: 4]
24852 | 4A106420000100 |  | NM500 | 6 | 2 | 9.994 | 1900-05-20 08:43 | TRUE | 否 | [凹坑：6 L: 6]
24853 | 4A106420000110 |  | NM500 | 6 | 2 | 9.994 | 1900-05-20 08:44 | TRUE | 否 | [凹坑：2 L: 2]
24854 | 4A106427000010 |  | NM500 | 6 | 2 | 9.996 | 1900-05-20 08:47 | TRUE | 否 | [凹坑：2 L: 2]
24855 | 4A106427000020 |  | NM500 | 6 | 2 | 9.996 | 1900-05-20 08:48 | TRUE | 否 | [凹坑：2 L: 2]
24856 | 4A106427000050 |  | NM500 | 6 | 2 | 9.996 | 1900-05-20 08:49 | TRUE | 否 | [凹坑：3 L: 3]
24857 | 4A106427000060 |  | NM500 | 6 | 2 | 9.996 | 1900-05-20 08:50 | TRUE | 否 | [凹坑：4 L: 4]
24858 | 4A106427000070 |  | NM500 | 6 | 2 | 9.996 | 1900-05-20 08:51 | TRUE | 否 | [凹坑：3 L: 3]
24859 | 4A106427000080 |  | NM500 | 6 | 2 | 9.996 | 1900-05-20 08:52 | TRUE | 否 | [凹坑：5 L: 5]
24860 | 4A106427000090 |  | NM500 | 6 | 2 | 9.996 | 1900-05-20 08:53 | FALSE | 否 | [凹坑：1 L: 1]
24861 | 4A106427000100 |  | NM500 | 6 | 2 | 9.996 | 1900-05-20 08:54 | TRUE | 否 | [凹坑：4 L: 4]
24862 | 4A106427000110 |  | NM500 | 6 | 2 | 9.996 | 1900-05-20 08:55 | TRUE | 否 | [凹坑：3 L: 3]
24863 | 4A106427000030 |  | NM500 | 6 | 2 | 9.996 | 1900-05-20 08:56 | FALSE | 否 | [凹坑：1 L: 1]
24864 | 4A106427000120 |  | NM500 | 6 | 2 | 9.996 | 1900-05-20 08:57 | FALSE | 否 | [凹坑：1 L: 1]
24865 | 4A106427000150 |  | NM500 | 6 | 2 | 9.996 | 1900-05-20 09:00 | TRUE | 否 | [凹坑：3 L: 3]
24866 | 4A106427000140 |  | NM500 | 6 | 2 | 9.996 | 1900-05-20 09:01 | TRUE | 否 | [凹坑：4 L: 4]
24867 | 4A106427000170 |  | NM500 | 6 | 2 | 9.996 | 1900-05-20 09:02 | FALSE | 否 | [凹坑：1 L: 1]