## Sheet1
流水号 | 板号 | 捆包号 | 钢种 | 长度 | 宽度 | 厚度 | 检测时间 | 判级 | 是否合格 | 判级原因
24968 | 4A106410000120 |  | NM500 | 6 | 2 | 11.998 | 1900-05-20 11:17 | TRUE | 否 | [凹坑：14 L: 14]
24969 | 4A106410000130 |  | NM500 | 6 | 2 | 11.998 | 1900-05-20 11:18 | TRUE | 否 | [凹坑：18 L: 18]
24970 | 4A106410000140 |  | NM500 | 6 | 2 | 11.998 | 1900-05-20 11:19 | TRUE | 否 | [凹坑：4 L: 4]
24971 | 4A106410000150 |  | NM500 | 6 | 2 | 11.998 | 1900-05-20 11:20 | TRUE | 否 | [凹坑：12 L: 12]
24972 | 4A106410000160 |  | NM500 | 6 | 2 | 11.998 | 1900-05-20 11:21 | TRUE | 否 | [凹坑：3 L: 3]
24973 | 4A106410000170 |  | NM500 | 6 | 2 | 11.998 | 1900-05-20 11:24 | TRUE | 否 | [凹坑：11 L: 11]
24974 | 4A106410000180 |  | NM500 | 6 | 2 | 11.998 | 1900-05-20 11:25 | TRUE | 否 | [凹坑：10 L: 10]
24975 | 4A106410000020 |  | NM500 | 6 | 2 | 11.998 | 1900-05-20 11:26 | TRUE | 否 | [凹坑：21 L: 21]
24976 | 4A106410000030 |  | NM500 | 6 | 2 | 11.998 | 1900-05-20 11:27 | TRUE | 否 | [凹坑：14 L: 14]
24977 | 4A106410000040 |  | NM500 | 6 | 2 | 11.998 | 1900-05-20 11:28 | TRUE | 否 | [凹坑：23 L: 23]
24978 | 4A106410000050 |  | NM500 | 6 | 2 | 11.998 | 1900-05-20 11:29 | TRUE | 否 | [凹坑：22 L: 22]
24979 | 4A106410000060 |  | NM500 | 6 | 2 | 11.998 | 1900-05-20 11:30 | TRUE | 否 | [凹坑：15 L: 15]
24980 | 4A106410000010 |  | NM500 | 6 | 2 | 11.998 | 1900-05-20 11:32 | TRUE | 否 | [凹坑：14 L: 14]
24981 | 4A106410000070 |  | NM500 | 6 | 2 | 11.998 | 1900-05-20 11:33 | TRUE | 否 | [凹坑：16 L: 16]
24982 | 4A106410000080 |  | NM500 | 6 | 2 | 11.998 | 1900-05-20 11:34 | TRUE | 否 | [凹坑：15 L: 15]
24983 | 4A106410000090 |  | NM500 | 6 | 2 | 11.998 | 1900-05-20 11:35 | TRUE | 否 | [凹坑：3 L: 3]
24984 | 4A106410000190 |  | NM500 | 6 | 2 | 11.998 | 1900-05-20 11:36 | TRUE | 否 | [凹坑：10 L: 10]
24985 | 4A106410000200 |  | NM500 | 6 | 2 | 11.998 | 1900-05-20 11:37 | TRUE | 否 | [凹坑：11 L: 11]
24986 | 4A106410000210 |  | NM500 | 6 | 2 | 11.998 | 1900-05-20 11:38 | TRUE | 否 | [凹坑：6 L: 6]
24987 | 4A106410000220 |  | NM500 | 6 | 2 | 11.998 | 1900-05-20 11:41 | TRUE | 否 | [凹坑：7 L: 7]
24988 | 4A106410000230 |  | NM500 | 6 | 2 | 11.998 | 1900-05-20 11:42 | TRUE | 否 | [凹坑：5 L: 5]
24989 | 4A106410000240 |  | NM500 | 6 | 2 | 11.998 | 1900-05-20 11:43 | TRUE | 否 | [凹坑：6 L: 6]
24990 | 4A106410000250 |  | NM500 | 6 | 2 | 11.998 | 1900-05-20 11:44 | TRUE | 否 | [凹坑：4 L: 4]
24991 | 4A106410000260 |  | NM500 | 6 | 2 | 11.998 | 1900-05-20 11:45 | TRUE | 否 | [凹坑：2 L: 2]
24992 | 4A106410000270 |  | NM500 | 6 | 2 | 11.998 | 1900-05-20 11:46 | TRUE | 否 | [凹坑：13 L: 13]
24993 | 4A106416000150 |  | NM500 | 6 | 2 | 11.998 | 1900-05-20 11:49 | TRUE | 否 | [凹坑：5 L: 5]
24994 | 4A106416000160 |  | NM500 | 6 | 2 | 11.998 | 1900-05-20 11:50 | TRUE | 否 | [凹坑：9 L: 9]
24995 | 4A106416000170 |  | NM500 | 6 | 2 | 11.998 | 1900-05-20 11:51 | TRUE | 否 | [凹坑：6 L: 6]
24996 | 4A106416000180 |  | NM500 | 6 | 2 | 11.998 | 1900-05-20 11:52 | TRUE | 否 | [凹坑：4 L: 4]
24997 | 4A106416000190 |  | NM500 | 6 | 2 | 11.998 | 1900-05-20 11:54 | TRUE | 否 | [凹坑：3 L: 3]
24998 | 4A106416000200 |  | NM500 | 6 | 2 | 11.998 | 1900-05-20 11:55 | TRUE | 否 | [凹坑：2 L: 2]
24999 | 4A106416000210 |  | NM500 | 6 | 2 | 11.998 | 1900-05-20 11:56 | TRUE | 否 | [凹坑：2 L: 2]
25000 | 4A106416000220 |  | NM500 | 6 | 2 | 11.998 | 1900-05-20 11:57 | TRUE | 否 | [凹坑：4 L: 4]
25001 | 4A106416000230 |  | NM500 | 6 | 2 | 11.998 | 1900-05-20 12:00 | TRUE | 否 | [凹坑：8 L: 8]
25002 | 4A106416000240 |  | NM500 | 6 | 2 | 11.998 | 1900-05-20 12:01 | TRUE | 否 | [凹坑：14 L: 14]
25003 | 4A106416000250 |  | NM500 | 6 | 2 | 11.998 | 1900-05-20 12:02 | TRUE | 否 | [凹坑：4 L: 4]
25004 | 4A106416000260 |  | NM500 | 6 | 2 | 11.998 | 1900-05-20 12:03 | TRUE | 否 | [凹坑：21 L: 21]
25005 | 4A106416000270 |  | NM500 | 6 | 2 | 11.998 | 1900-05-20 12:06 | TRUE | 否 | [凹坑：4 L: 4]
25006 | 4A106416000020 |  | NM500 | 6 | 2 | 11.998 | 1900-05-20 12:07 | TRUE | 否 | [凹坑：10 L: 10]
25007 | 4A106416000030 |  | NM500 | 6 | 2 | 11.998 | 1900-05-20 12:08 | TRUE | 否 | [凹坑：10 L: 10]
25008 | 4A106416000040 |  | NM500 | 6 | 2 | 11.998 | 1900-05-20 12:09 | TRUE | 否 | [凹坑：13 L: 13]
25009 | 4A106416000050 |  | NM500 | 6 | 2 | 11.998 | 1900-05-20 12:11 | TRUE | 否 | [凹坑：4 L: 4]
25010 | 4A106416000060 |  | NM500 | 6 | 2 | 11.998 | 1900-05-20 12:12 | TRUE | 否 | [凹坑：10 L: 10]
25011 | 4A106416000070 |  | NM500 | 6 | 2 | 11.998 | 1900-05-20 12:13 | TRUE | 否 | [凹坑：2 L: 2]
25012 | 4A106416000080 |  | NM500 | 6 | 2 | 11.998 | 1900-05-20 12:14 | TRUE | 否 | [凹坑：11 L: 11]
25013 | 4A106416000090 |  | NM500 | 6 | 2 | 11.998 | 1900-05-20 12:17 | TRUE | 否 | [凹坑：5 L: 5]
25014 | 4A106416000100 |  | NM500 | 6 | 2 | 11.998 | 1900-05-20 12:18 | TRUE | 否 | [凹坑：11 L: 11]
25015 | 4A106416000110 |  | NM500 | 6 | 2 | 11.998 | 1900-05-20 12:18 | TRUE | 否 | [凹坑：3 L: 3]
25016 | 4A106416000010 |  | NM500 | 6 | 2 | 11.998 | 1900-05-20 12:19 | TRUE | 否 | [凹坑：9 L: 9]
25017 | 4A106416000120 |  | NM500 | 6 | 2 | 11.998 | 1900-05-20 12:21 | TRUE | 否 | [凹坑：8 L: 8]
25018 | 4A106416000130 |  | NM500 | 6 | 2 | 11.998 | 1900-05-20 12:22 | TRUE | 否 | [凹坑：5 L: 5]
25019 | 4A106416000140 |  | NM500 | 6 | 2 | 11.998 | 1900-05-20 12:23 | TRUE | 否 | [凹坑：4 L: 4]
25020 | 4A106412000020 |  | NM500 | 6 | 2 | 11.996 | 1900-05-20 12:27 | TRUE | 否 | [凹坑：5 L: 5]
25021 | 4A106412000030 |  | NM500 | 6 | 2 | 11.996 | 1900-05-20 12:28 | TRUE | 否 | [凹坑：12 L: 12]
25022 | 4A106412000040 |  | NM500 | 6 | 2 | 11.996 | 1900-05-20 12:29 | TRUE | 否 | [凹坑：21 L: 21]
25023 | 4A106412000050 |  | NM500 | 6 | 2 | 11.996 | 1900-05-20 12:29 | TRUE | 否 | [凹坑：12 L: 12]
25024 | 4A106412000060 |  | NM500 | 6 | 2 | 11.996 | 1900-05-20 12:30 | TRUE | 否 | [凹坑：11 L: 11]
25025 | 4A106412000070 |  | NM500 | 6 | 2 | 11.996 | 1900-05-20 12:31 | TRUE | 否 | [凹坑：9 L: 9]
25026 | 4A106412000080 |  | NM500 | 6 | 2 | 11.996 | 1900-05-20 12:32 | TRUE | 否 | [凹坑：3 L: 3]
25027 | 4A106412000010 |  | NM500 | 6 | 2 | 11.996 | 1900-05-20 12:34 | TRUE | 否 | [凹坑：9 L: 9]
25028 | 4A106412000090 |  | NM500 | 6 | 2 | 11.996 | 1900-05-20 12:35 | TRUE | 否 | [凹坑：13 L: 13]
25029 | 4A106412000100 |  | NM500 | 6 | 2 | 11.996 | 1900-05-20 12:36 | TRUE | 否 | [凹坑：16 L: 16]
25030 | 4A106412000110 |  | NM500 | 6 | 2 | 11.996 | 1900-05-20 12:37 | TRUE | 否 | [凹坑：19 L: 19]
25031 | 4A106412000120 |  | NM500 | 6 | 2 | 11.996 | 1900-05-20 12:38 | TRUE | 否 | [凹坑：16 L: 16]
25032 | 4A106412000130 |  | NM500 | 6 | 2 | 11.996 | 1900-05-20 12:39 | TRUE | 否 | [凹坑：12 L: 12]
25033 | 4A106412000140 |  | NM500 | 6 | 2 | 11.996 | 1900-05-20 12:40 | TRUE | 否 | [凹坑：8 L: 8]
25034 | 4A106412000150 |  | NM500 | 6 | 2 | 11.996 | 1900-05-20 12:42 | TRUE | 否 | [凹坑：6 L: 6]
25035 | 4A106412000160 |  | NM500 | 6 | 2 | 11.996 | 1900-05-20 12:43 | FALSE | 否 | [凹坑：1 L: 1]
25036 | 4A106412000170 |  | NM500 | 6 | 2 | 11.996 | 1900-05-20 12:44 | TRUE | 否 | [凹坑：12 L: 12]
25037 | 4A106412000180 |  | NM500 | 6 | 2 | 11.996 | 1900-05-20 12:45 | TRUE | 否 | [凹坑：7 L: 7]
25038 | 4A106412000190 |  | NM500 | 6 | 2 | 11.996 | 1900-05-20 12:46 | TRUE | 否 | [凹坑：8 L: 8]
25039 | 4A106412000200 |  | NM500 | 6 | 2 | 11.996 | 1900-05-20 12:47 | TRUE | 否 | [凹坑：5 L: 5]
25040 | 4A106412000210 |  | NM500 | 6 | 2 | 11.996 | 1900-05-20 12:48 | TRUE | 否 | [凹坑：6 L: 6]
25041 | 4A106412000220 |  | NM500 | 6 | 2 | 11.996 | 1900-05-20 12:50 | TRUE | 否 | [凹坑：6 L: 6]
25042 | 4A106412000230 |  | NM500 | 6 | 2 | 11.996 | 1900-05-20 12:51 | TRUE | 否 | [凹坑：3 L: 3]
25043 | 4A106412000240 |  | NM500 | 6 | 2 | 11.996 | 1900-05-20 12:52 | TRUE | 否 | [凹坑：3 L: 3]
25044 | 4A106412000250 |  | NM500 | 6 | 2 | 11.996 | 1900-05-20 12:53 | TRUE | 否 | [凹坑：5 L: 5]
25045 | 4A106412000260 |  | NM500 | 6 | 2 | 11.996 | 1900-05-20 12:54 | TRUE | 否 | [凹坑：6 L: 6]
25046 | 4A106412000270 |  | NM500 | 6 | 2 | 11.996 | 1900-05-20 12:55 | TRUE | 否 | [凹坑：7 L: 7]
25047 | 4A106415000020 |  | NM500 | 6 | 2 | 11.996 | 1900-05-20 12:57 | TRUE | 否 | [凹坑：15 L: 15]
25048 | 4A106415000030 |  | NM500 | 6 | 2 | 11.996 | 1900-05-20 12:58 | TRUE | 否 | [凹坑：13 L: 13]
25049 | 4A106415000040 |  | NM500 | 6 | 2 | 11.996 | 1900-05-20 12:59 | TRUE | 否 | [凹坑：10 L: 10]
25050 | 4A106415000050 |  | NM500 | 6 | 2 | 11.996 | 1900-05-20 13:00 | TRUE | 否 | [凹坑：7 L: 7]
25051 | 4A106415000060 |  | NM500 | 6 | 2 | 11.996 | 1900-05-20 13:02 | TRUE | 否 | [凹坑：10 L: 10]
25052 | 4A106415000070 |  | NM500 | 6 | 2 | 11.996 | 1900-05-20 13:03 | TRUE | 否 | [凹坑：13 L: 13]
25053 | 4A106415000080 |  | NM500 | 6 | 2 | 11.996 | 1900-05-20 13:04 | TRUE | 否 | [凹坑：15 L: 15]
25054 | 4A106415000090 |  | NM500 | 6 | 2 | 11.996 | 1900-05-20 13:05 | TRUE | 否 | [凹坑：12 L: 12]
25055 | 4A106415000100 |  | NM500 | 6 | 2 | 11.996 | 1900-05-20 13:07 | TRUE | 否 | [凹坑：13 L: 13]
25056 | 4A106415000110 |  | NM500 | 6 | 2 | 11.996 | 1900-05-20 13:08 | TRUE | 否 | [凹坑：13 L: 13]
25057 | 4A106415000120 |  | NM500 | 6 | 2 | 11.996 | 1900-05-20 13:08 | TRUE | 否 | [凹坑：5 L: 5]
25058 | 4A106415000010 |  | NM500 | 6 | 2 | 11.996 | 1900-05-20 13:09 | TRUE | 否 | [凹坑：12 L: 12]
25059 | 4A106415000140 |  | NM500 | 6 | 2 | 11.996 | 1900-05-20 13:12 | TRUE | 否 | [凹坑：10 L: 10]
25060 | 4A106415000150 |  | NM500 | 6 | 2 | 11.996 | 1900-05-20 13:13 | TRUE | 否 | [凹坑：8 L: 8]
25061 | 4A106415000160 |  | NM500 | 6 | 2 | 11.996 | 1900-05-20 13:14 | TRUE | 否 | [凹坑：5 L: 5]
25062 | 4A106415000170 |  | NM500 | 6 | 2 | 11.996 | 1900-05-20 13:18 | TRUE | 否 | [凹坑：4 L: 4]
25063 | 4A106415000180 |  | NM500 | 6 | 2 | 11.996 | 1900-05-20 13:18 | FALSE | 是 | 无影响判级缺陷
25064 | 4A106415000190 |  | NM500 | 6 | 2 | 11.996 | 1900-05-20 13:19 | TRUE | 否 | [凹坑：5 L: 5]
25065 | 4A106415000200 |  | NM500 | 6 | 2 | 11.996 | 1900-05-20 13:20 | TRUE | 否 | [凹坑：4 L: 4]
25066 | 4A106415000210 |  | NM500 | 6 | 2 | 11.996 | 1900-05-20 13:22 | TRUE | 否 | [凹坑：5 L: 5]
25067 | 4A106415000220 |  | NM500 | 6 | 2 | 11.996 | 1900-05-20 13:23 | TRUE | 否 | [凹坑：3 L: 3]