## Sheet1
流水号 | 板号 | 捆包号 | 钢种 | 长度 | 宽度 | 厚度 | 检测时间 | 判级 | 是否合格 | 判级原因
25068 | 4A106415000230 |  | NM500 | 6 | 2 | 11.996 | 1900-05-20 13:24 | TRUE | 否 | [凹坑：3 L: 3]
25069 | 4A106415000240 |  | NM500 | 6 | 2 | 11.996 | 1900-05-20 13:25 | TRUE | 否 | [凹坑：2 L: 2]
25070 | 4A106415000250 |  | NM500 | 6 | 2 | 11.996 | 1900-05-20 13:29 | TRUE | 否 | [凹坑：2 L: 2]
25071 | 4A106415000260 |  | NM500 | 6 | 2 | 11.996 | 1900-05-20 13:30 | TRUE | 否 | [凹坑：3 L: 3]
25072 | 4A106415000270 |  | NM500 | 6 | 2 | 11.996 | 1900-05-20 13:31 | TRUE | 否 | [凹坑：3 L: 3]
25073 | 4A106379000090 |  | NM400 | 12 | 2 | 11.991 | 1900-05-20 13:34 | TRUE | 否 | [划伤：4 L: 4] [凹坑：3 L: 3]
25074 | 4A106379000100 |  | NM400 | 12 | 2 | 11.991 | 1900-05-20 13:35 | TRUE | 否 | [划伤：4 L: 4] [凹坑：9 L: 9]
25075 | 4A106379000110 |  | NM400 | 12 | 2 | 11.991 | 1900-05-20 13:37 | TRUE | 否 | [划伤：8 L: 8] [凹坑：3 L: 3]
25076 | 4A106379000120 |  | NM400 | 12 | 2 | 11.991 | 1900-05-20 13:39 | TRUE | 否 | [划伤：4 L: 4] [凹坑：9 L: 9]
25077 | 4A106379000130 |  | NM400 | 12 | 2 | 11.991 | 1900-05-20 13:40 | TRUE | 否 | [凹坑：3 L: 3] [划伤：5 L: 5]
25078 | 4A106379000030 |  | NM400 | 12 | 2 | 11.991 | 1900-05-20 13:41 | TRUE | 否 | [划伤：10 L: 10] [凹坑：9 L: 9]
25079 | 4A106379000040 |  | NM400 | 12 | 2 | 11.991 | 1900-05-20 13:44 | TRUE | 否 | [划伤：11 L: 11] [凹坑：3 L: 3]
25080 | 4A106379000050 |  | NM400 | 12 | 2 | 11.991 | 1900-05-20 13:45 | TRUE | 否 | [凹坑：6 L: 6] [划伤：7 L: 7]
25081 | 4A106379000060 |  | NM400 | 12 | 2 | 11.991 | 1900-05-20 13:46 | TRUE | 否 | [划伤：9 L: 9] [凹坑：7 L: 7]
25082 | 4A106379000070 |  | NM400 | 12 | 2 | 11.991 | 1900-05-20 13:48 | TRUE | 否 | [凹坑：14 L: 14] [划伤：6 L: 6]
25083 | 4A106379000080 |  | NM400 | 12 | 2 | 11.991 | 1900-05-20 13:49 | TRUE | 否 | [划伤：8 L: 8] [凹坑：4 L: 4]
25084 | 4A106380000080 |  | NM400 | 12 | 2 | 11.998 | 1900-05-20 13:50 | TRUE | 否 | [划伤：10 L: 10] [凹坑：4 L: 4]
25085 | 4A106379000020 |  | NM400 | 12 | 2 | 11.991 | 1900-05-20 13:54 | TRUE | 否 | [划伤：14 L: 14] [凹坑：9 L: 9]
25086 | 4A106380000090 |  | NM400 | 12 | 2 | 11.998 | 1900-05-20 13:56 | TRUE | 否 | [划伤：21 L: 21] [凹坑：10 L: 10]
25087 | 4A106380000100 |  | NM400 | 12 | 2 | 11.998 | 1900-05-20 13:57 | TRUE | 否 | [划伤：8 L: 8] [凹坑：3 L: 3]
25088 | 4A106380000110 |  | NM400 | 12 | 2 | 11.998 | 1900-05-20 13:59 | TRUE | 否 | [划伤：7 L: 7] [凹坑：7 L: 7]
25089 | 4A106380000120 |  | NM400 | 12 | 2 | 11.998 | 1900-05-20 14:00 | TRUE | 否 | [划伤：10 L: 10] [凹坑：2 L: 2]
25090 | 4A106380000130 |  | NM400 | 12 | 2 | 11.998 | 1900-05-20 14:01 | TRUE | 否 | [凹坑：4 L: 4] [划伤：6 L: 6]
25091 | 4A106380000020 |  | NM400 | 12 | 2 | 11.998 | 1900-05-20 14:03 | TRUE | 否 | [划伤：12 L: 12] [凹坑：9 L: 9]
25092 | 4A106380000030 |  | NM400 | 12 | 2 | 11.998 | 1900-05-20 14:04 | TRUE | 否 | [划伤：6 L: 6] [凹坑：8 L: 8]
25093 | 4A106380000040 |  | NM400 | 12 | 2 | 11.998 | 1900-05-20 14:05 | TRUE | 否 | [凹坑：15 L: 15] [划伤：12 L: 12]
25094 | 4A106380000050 |  | NM400 | 12 | 2 | 11.998 | 1900-05-20 14:09 | TRUE | 否 | [划伤：25 L: 25] [凹坑：2 L: 2]
25095 | 4A106380000010 |  | NM400 | 12 | 2 | 11.998 | 1900-05-20 14:10 | TRUE | 否 | [划伤：16 L: 16] [凹坑：10 L: 10]
25096 | 4A106380000060 |  | NM400 | 12 | 2 | 11.998 | 1900-05-20 14:13 | TRUE | 否 | [凹坑：13 L: 13] [划伤：9 L: 9]
25097 | 4A106380000070 |  | NM400 | 12 | 2 | 11.998 | 1900-05-20 14:14 | TRUE | 否 | [划伤：8 L: 8] [凹坑：15 L: 15]
25098 | 4A106409000020 |  | NM500 | 12 | 2 | 11.994 | 1900-05-20 14:18 | TRUE | 否 | [凹坑：38 L: 38]
25099 | 4A106409000030 |  | NM500 | 12 | 2 | 11.994 | 1900-05-20 14:20 | TRUE | 否 | [凹坑：24 L: 24]
25100 | 4A106409000040 |  | NM500 | 12 | 2 | 11.994 | 1900-05-20 14:21 | TRUE | 否 | [凹坑：31 L: 31]
25101 | 4A106409000050 |  | NM500 | 12 | 2 | 11.994 | 1900-05-20 14:25 | TRUE | 否 | [凹坑：25 L: 25]
25102 | 4A106409000060 |  | NM500 | 12 | 2 | 11.994 | 1900-05-20 14:26 | TRUE | 否 | [凹坑：9 L: 9]
25103 | 4A106409000070 |  | NM500 | 12 | 2 | 11.994 | 1900-05-20 14:30 | TRUE | 否 | [凹坑：10 L: 10]
25104 | 4A106409000090 |  | NM500 | 12 | 2 | 11.994 | 1900-05-20 14:31 | TRUE | 否 | [凹坑：14 L: 14]
25105 | 4A106409000080 |  | NM500 | 12 | 2 | 11.994 | 1900-05-20 14:32 | TRUE | 否 | [凹坑：11 L: 11]
25106 | 4A106409000100 |  | NM500 | 12 | 2 | 11.994 | 1900-05-20 14:35 | TRUE | 否 | [凹坑：8 L: 8]
25107 | 4A106409000110 |  | NM500 | 12 | 2 | 11.994 | 1900-05-20 14:36 | TRUE | 否 | [凹坑：8 L: 8]
25109 | 4A106409000130 |  | NM500 | 12 | 2 | 11.994 | 1900-05-20 14:47 | TRUE | 否 | [凹坑：14 L: 14]
25110 | 4A106408000020 |  | NM500 | 12 | 2 | 11.996 | 1900-05-20 14:50 | TRUE | 否 | [凹坑：22 L: 22]
25111 | 4A106408000030 |  | NM500 | 12 | 2 | 11.996 | 1900-05-20 14:51 | TRUE | 否 | [凹坑：10 L: 10]
25112 | 4A106408000040 |  | NM500 | 12 | 2 | 11.996 | 1900-05-20 14:52 | TRUE | 否 | [凹坑：32 L: 32]
25113 | 4A106408000050 |  | NM500 | 12 | 2 | 11.996 | 1900-05-20 14:56 | TRUE | 否 | [凹坑：17 L: 17]
25114 | 4A106408000060 |  | NM500 | 12 | 2 | 11.996 | 1900-05-20 14:57 | TRUE | 否 | [凹坑：26 L: 26]
25115 | 4A106408000010 |  | NM500 | 12 | 2 | 11.996 | 1900-05-20 14:58 | TRUE | 否 | [凹坑：23 L: 23]
25116 | 4A106408000070 |  | NM500 | 12 | 2 | 11.996 | 1900-05-20 15:01 | TRUE | 否 | [凹坑：9 L: 9]
25117 | 4A106408000080 |  | NM500 | 12 | 2 | 11.996 | 1900-05-20 15:02 | TRUE | 否 | [凹坑：13 L: 13]
25118 | 4A106408000090 |  | NM500 | 12 | 2 | 11.996 | 1900-05-20 15:04 | TRUE | 否 | [凹坑：15 L: 15]
25119 | 4A106408000100 |  | NM500 | 12 | 2 | 11.996 | 1900-05-20 15:06 | TRUE | 否 | [凹坑：17 L: 17]
25120 | 4A106408000110 |  | NM500 | 12 | 2 | 11.996 | 1900-05-20 15:07 | TRUE | 否 | [凹坑：11 L: 11]
25121 | 4A106408000120 |  | NM500 | 12 | 2 | 11.996 | 1900-05-20 15:08 | TRUE | 否 | [凹坑：15 L: 15]
25122 | 4A106408000130 |  | NM500 | 12 | 2 | 11.996 | 1900-05-20 15:10 | TRUE | 否 | [凹坑：21 L: 21]
25123 | 4A106408000140 |  | NM500 | 12 | 2 | 11.996 | 1900-05-20 15:11 | TRUE | 否 | [凹坑：8 L: 8]
25124 | 4A106414000110 |  | NM500 | 7.982 | 2 | 11.998 | 1900-05-20 15:15 | TRUE | 否 | [凹坑：5 L: 5]
25125 | 4A106414000120 |  | NM500 | 7.982 | 2 | 11.998 | 1900-05-20 15:16 | TRUE | 否 | [凹坑：6 L: 6]
25126 | 4A106414000130 |  | NM500 | 7.982 | 2 | 11.998 | 1900-05-20 15:17 | TRUE | 否 | [凹坑：9 L: 9]
25127 | 4A106414000140 |  | NM500 | 7.982 | 2 | 11.998 | 1900-05-20 15:18 | TRUE | 否 | [凹坑：7 L: 7]
25128 | 4A106414000150 |  | NM500 | 7.982 | 2 | 11.998 | 1900-05-20 15:19 | TRUE | 否 | [凹坑：5 L: 5]
25129 | 4A106414000160 |  | NM500 | 7.982 | 2 | 11.998 | 1900-05-20 15:29 | TRUE | 否 | [凹坑：3 L: 3]
25130 | 4A106414000170 |  | NM500 | 7.982 | 2 | 11.998 | 1900-05-20 15:30 | TRUE | 否 | [凹坑：4 L: 4]
25131 | 4A106414000180 |  | NM500 | 7.982 | 2 | 11.998 | 1900-05-20 15:31 | TRUE | 否 | [凹坑：6 L: 6]
25132 | 4A106414000190 |  | NM500 | 7.982 | 2 | 11.998 | 1900-05-20 15:34 | TRUE | 否 | [凹坑：12 L: 12]
25133 | 4A106414000200 |  | NM500 | 7.982 | 2 | 11.998 | 1900-05-20 15:35 | TRUE | 否 | [凹坑：15 L: 15]
25134 | 4A106414000210 |  | NM500 | 7.982 | 2 | 11.998 | 1900-05-20 15:36 | TRUE | 否 | [凹坑：6 L: 6]
25135 | 4A106413000020 |  | NM500 | 8 | 2 | 11.998 | 1900-05-20 15:46 | TRUE | 否 | [凹坑：10 L: 10]
25136 | 4A106413000030 |  | NM500 | 8 | 2 | 11.998 | 1900-05-20 15:47 | TRUE | 否 | [凹坑：8 L: 8]
25137 | 4A106413000010 |  | NM500 | 8 | 2 | 11.998 | 1900-05-20 15:48 | TRUE | 否 | [凹坑：7 L: 7]
25138 | 4A106413000040 |  | NM500 | 8 | 2 | 11.998 | 1900-05-20 15:49 | TRUE | 否 | [凹坑：12 L: 12]
25139 | 4A106413000050 |  | NM500 | 8 | 2 | 11.998 | 1900-05-20 15:50 | TRUE | 否 | [凹坑：11 L: 11]
25140 | 4A106413000060 |  | NM500 | 8 | 2 | 11.998 | 1900-05-20 15:52 | TRUE | 否 | [凹坑：9 L: 9]
25141 | 4A106413000070 |  | NM500 | 8 | 2 | 11.998 | 1900-05-20 15:53 | TRUE | 否 | [凹坑：12 L: 12]
25142 | 4A106413000080 |  | NM500 | 8 | 2 | 11.998 | 1900-05-20 15:54 | TRUE | 否 | [凹坑：15 L: 15]
25143 | 4A106413000090 |  | NM500 | 8 | 2 | 11.998 | 1900-05-20 15:55 | TRUE | 否 | [凹坑：11 L: 11]
25144 | 4A106413000100 |  | NM500 | 8 | 2 | 11.998 | 1900-05-20 15:56 | TRUE | 否 | [凹坑：3 L: 3]
25145 | 4A106413000110 |  | NM500 | 8 | 2 | 11.998 | 1900-05-20 15:58 | TRUE | 否 | [凹坑：6 L: 6]
25146 | 4A106413000120 |  | NM500 | 8 | 2 | 11.998 | 1900-05-20 15:59 | TRUE | 否 | [凹坑：5 L: 5]
25147 | 4A106413000130 |  | NM500 | 8 | 2 | 11.998 | 1900-05-20 16:00 | FALSE | 否 | [凹坑：1 L: 1]
25148 | 4A106413000140 |  | NM500 | 8 | 2 | 11.998 | 1900-05-20 16:01 | TRUE | 否 | [凹坑：3 L: 3]
25149 | 4A106413000150 |  | NM500 | 8 | 2 | 11.998 | 1900-05-20 16:02 | TRUE | 否 | [凹坑：4 L: 4]
25150 | 4A106413000160 |  | NM500 | 8 | 2 | 11.998 | 1900-05-20 16:05 | FALSE | 是 | 无缺陷
25151 | 4A106413000170 |  | NM500 | 8 | 2 | 11.998 | 1900-05-20 16:06 | FALSE | 是 | 无缺陷
25152 | 4A106413000180 |  | NM500 | 8 | 2 | 11.998 | 1900-05-20 16:07 | FALSE | 是 | 无缺陷
25153 | 4A106413000190 |  | NM500 | 8 | 2 | 11.998 | 1900-05-20 16:08 | FALSE | 是 | 无缺陷
25154 | 4A106413000200 |  | NM500 | 8 | 2 | 11.998 | 1900-05-20 16:09 | FALSE | 是 | 无缺陷
25155 | 4A106406000020 |  | NM500 | 8 | 2 | 11.996 | 1900-05-20 16:12 | FALSE | 是 | 无缺陷
25156 | 4A106406000030 |  | NM500 | 8 | 2 | 11.996 | 1900-05-20 16:13 | FALSE | 是 | 无缺陷
25157 | 4A106406000040 |  | NM500 | 8 | 2 | 11.996 | 1900-05-20 16:14 | FALSE | 是 | 无缺陷
25158 | 4A106406000050 |  | NM500 | 8 | 2 | 11.996 | 1900-05-20 16:15 | FALSE | 是 | 无缺陷
25159 | 4A106406000070 |  | NM500 | 8 | 2 | 11.996 | 1900-05-20 16:16 | FALSE | 是 | 无缺陷
25161 | 4A106406000080 |  | NM500 | 8 | 2 | 11.996 | 1900-05-20 16:18 | FALSE | 是 | 无缺陷
25162 | 4A106406000010 |  | NM500 | 8 | 2 | 11.996 | 1900-05-20 16:19 | FALSE | 是 | 无缺陷
25163 | 4A106406000090 |  | NM500 | 8 | 2 | 11.996 | 1900-05-20 16:20 | FALSE | 是 | 无缺陷
25164 | 4A106406000100 |  | NM500 | 8 | 2 | 11.996 | 1900-05-20 16:25 | FALSE | 是 | 无缺陷
25165 | 4A106406000120 |  | NM500 | 8 | 2 | 11.996 | 1900-05-20 16:26 | FALSE | 是 | 无缺陷
25166 | 4A106406000140 |  | NM500 | 8 | 2 | 11.996 | 1900-05-20 16:27 | FALSE | 是 | 无缺陷
25167 | 4A106406000150 |  | NM500 | 8 | 2 | 11.996 | 1900-05-20 16:28 | FALSE | 是 | 无缺陷
25168 | 4A106406000130 |  | NM500 | 8 | 2 | 11.996 | 1900-05-20 16:29 | FALSE | 是 | 无缺陷
25169 | 4A106406000160 |  | NM500 | 8 | 2 | 11.996 | 1900-05-20 16:30 | FALSE | 是 | 无缺陷