## Sheet
| 材料号 | 厂别区分 | 生产时刻 | 厚度 (mm) | 宽度 (mm) | 材料实际重量 | 最终牌号 | 产品等级码 | 余材原因代码 | 缺陷代码 | 报废原因代码 | 缺陷责任单位 | 降级注释 | 报废注释 | 钢卷缺陷描述 | 入口材料号 | 热轧母卷号
非校验 | 4C04558500 | H9_热处理一厂 | 2024-05-20 00:07:53 | 8 | 1800 | 8.26 | CCS-B | 一等品 | [7 empty] | 4A10611900 | 4A10611900
非校验 | 4C04558600 | H9_热处理一厂 | 2024-05-20 00:11:50 | 8 | 1800 | 8.252 | CCS-B | 一等品 | [7 empty] | 4A10611900 | 4A10611900
非校验 | 4C04558700 | H9_热处理一厂 | 2024-05-20 00:16:26 | 8 | 1800 | 7.332 | CCS-B | 一等品 | [7 empty] | 4A10611900 | 4A10611900
非校验 | 4C04559000 | H9_热处理一厂 | 2024-05-20 00:28:39 | 8 | 1500 | 9.578 | LG700XL | 一等品 | [7 empty] | 4A10689200 | 4A10689200
非校验 | 4C04559100 | H9_热处理一厂 | 2024-05-20 00:32:06 | 8 | 1500 | 9.552 | LG700XL | 一等品 | [7 empty] | 4A10689200 | 4A10689200
非校验 | 4C04559200 | H9_热处理一厂 | 2024-05-20 00:36:59 | 8 | 1500 | 8.57 | LG700XL | 一等品 | [7 empty] | 4A10689200 | 4A10689200
非校验 | 4C04559500 | H9_热处理一厂 | 2024-05-20 00:46:43 | 8 | 1500 | 9.536 | LG700XL | 一等品 | [7 empty] | 4A10690400 | 4A10690400
非校验 | 4C04559600 | H9_热处理一厂 | 2024-05-20 00:50:07 | 8 | 1500 | 9.502 | LG700XL | 一等品 | [7 empty] | 4A10690400 | 4A10690400
非校验 | 4C04559700 | H9_热处理一厂 | 2024-05-20 00:54:48 | 8 | 1500 | 8.036 | LG700XL | 一等品 | [7 empty] | 4A10690400 | 4A10690400
非校验 | 4C04560000 | H9_热处理一厂 | 2024-05-20 01:02:06 | 8 | 1500 | 9.56 | LG700XL | 一等品 | [7 empty] | 4A10690300 | 4A10690300
非校验 | 4C04560100 | H9_热处理一厂 | 2024-05-20 01:05:30 | 8 | 1500 | 9.522 | LG700XL | 一等品 | [7 empty] | 4A10690300 | 4A10690300
非校验 | 4C04560200 | H9_热处理一厂 | 2024-05-20 01:10:20 | 8 | 1500 | 8.568 | LG700XL | 一等品 | [7 empty] | 4A10690300 | 4A10690300
非校验 | 4C04560500 | H9_热处理一厂 | 2024-05-20 01:19:00 | 8 | 1500 | 9.552 | LG700XL | 一等品 | [7 empty] | 4A10690700 | 4A10690700
非校验 | 4C04560600 | H9_热处理一厂 | 2024-05-20 01:22:23 | 8 | 1500 | 9.522 | LG700XL | 一等品 | [7 empty] | 4A10690700 | 4A10690700
非校验 | 4C04560700 | H9_热处理一厂 | 2024-05-20 01:27:16 | 8 | 1500 | 8.544 | LG700XL | 一等品 | [7 empty] | 4A10690700 | 4A10690700
非校验 | 4C04561000 | H9_热处理一厂 | 2024-05-20 01:38:32 | 5 | 1650 | 10.3 | LG960QT | 一等品 | [7 empty] | 4B10465501 | 4B10465501
非校验 | 4C04561100 | H9_热处理一厂 | 2024-05-20 01:43:40 | 5 | 1650 | 10.226 | LG960QT | 一等品 | [7 empty] | 4B10465501 | 4B10465501
非校验 | 4C04561200 | H9_热处理一厂 | 2024-05-20 01:49:52 | 5 | 1650 | 9.428 | LG960QT | 一等品 | [7 empty] | 4B10465501 | 4B10465501
非校验 | 4C04561500 | H9_热处理一厂 | 2024-05-20 02:00:29 | 8 | 2000 | 11.258 | LG960QT | 一等品 | [7 empty] | 4A10738800 | 4A10738800
非校验 | 4C04561600 | H9_热处理一厂 | 2024-05-20 02:03:45 | 8 | 2000 | 11.214 | LG960QT | 一等品 | [7 empty] | 4A10738800 | 4A10738800
非校验 | 4C04561700 | H9_热处理一厂 | 2024-05-20 02:07:05 | 8 | 2000 | 8.392 | LG960QT | 一等品 | [7 empty] | 4A10738800 | 4A10738800
非校验 | 4C04562000 | H9_热处理一厂 | 2024-05-20 02:14:56 | 12 | 2000 | 10.448 | LG960QT | 一等品 | [7 empty] | 4A10737600 | 4A10737600
非校验 | 4C04562100 | H9_热处理一厂 | 2024-05-20 02:18:33 | 12 | 2000 | 10.492 | LG960QT | 一等品 | [7 empty] | 4A10737600 | 4A10737600
非校验 | 4C04562400 | H9_热处理一厂 | 2024-05-20 02:27:07 | 8 | 1500 | 0.508 | LG700XL | 一等品 | [7 empty] | 4A10689000 | 4A10689000
非校验 | 4C04562500 | H9_热处理一厂 | 2024-05-20 02:30:48 | 8 | 1500 | 9.556 | LG700XL | 一等品 | [7 empty] | 4A10689000 | 4A10689000
非校验 | 4C04562600 | H9_热处理一厂 | 2024-05-20 02:35:04 | 8 | 1500 | 9.54 | LG700XL | 一等品 | [7 empty] | 4A10689000 | 4A10689000
非校验 | 4C04562200 | H9_热处理一厂 | 2024-05-20 02:35:43 | 12 | 2000 | 8.344 | LG960QT | 一等品 | [7 empty] | 4A10737600 | 4A10737600
非校验 | 4C04562700 | H9_热处理一厂 | 2024-05-20 02:39:32 | 8 | 1500 | 8.542 | LG700XL | 一等品 | [7 empty] | 4A10689000 | 4A10689000
非校验 | 4C04563000 | H9_热处理一厂 | 2024-05-20 02:48:04 | 8 | 1500 | 9.564 | LG700XL | 一等品 | [7 empty] | 4A10690500 | 4A10690500
非校验 | 4C04563100 | H9_热处理一厂 | 2024-05-20 02:51:29 | 8 | 1500 | 9.524 | LG700XL | 一等品 | [7 empty] | 4A10690500 | 4A10690500
非校验 | 4C04563200 | H9_热处理一厂 | 2024-05-20 02:56:19 | 8 | 1500 | 8.538 | LG700XL | 一等品 | [7 empty] | 4A10690500 | 4A10690500
非校验 | 4C04563500 | H9_热处理一厂 | 2024-05-20 03:04:53 | 8 | 1500 | 9.556 | LG700XL | 一等品 | [7 empty] | 4A10690600 | 4A10690600
非校验 | 4C04563600 | H9_热处理一厂 | 2024-05-20 03:08:17 | 8 | 1500 | 9.524 | LG700XL | 一等品 | [7 empty] | 4A10690600 | 4A10690600
非校验 | 4C04563700 | H9_热处理一厂 | 2024-05-20 03:13:52 | 8 | 1500 | 8.046 | LG700XL | 一等品 | [7 empty] | 4A10690600 | 4A10690600
非校验 | 4C04564000 | H9_热处理一厂 | 2024-05-20 03:21:20 | 8 | 1500 | 9.584 | LG700XL | 一等品 | [7 empty] | 4A10689100 | 4A10689100
非校验 | 4C04564100 | H9_热处理一厂 | 2024-05-20 03:24:45 | 8 | 1500 | 9.55 | LG700XL | 一等品 | [7 empty] | 4A10689100 | 4A10689100
非校验 | 4C04564200 | H9_热处理一厂 | 2024-05-20 03:30:10 | 8 | 1500 | 8.07 | LG700XL | 一等品 | [7 empty] | 4A10689100 | 4A10689100
非校验 | 4C04564500 | H9_热处理一厂 | 2024-05-20 03:37:20 | 12 | 1410 | 6.99 | LG700XL | 一等品 | [7 empty] | 4A10676900 | 4A10676900
非校验 | 4C04564600 | H9_热处理一厂 | 2024-05-20 03:43:23 | 12 | 1410 | 6.966 | LG700XL | 一等品 | [7 empty] | 4A10676900 | 4A10676900
非校验 | 4C04564700 | H9_热处理一厂 | 2024-05-20 03:48:06 | 12 | 1410 | 5.23 | LG700XL | 一等品 | [7 empty] | 4A10676900 | 4A10676900
非校验 | 4C04564800 | H9_热处理一厂 | 2024-05-20 03:49:33 | 12 | 1410 | 3.49 | LG700XL | 一等品 | [7 empty] | 4A10676900 | 4A10676900
非校验 | 4C04565100 | H9_热处理一厂 | 2024-05-20 04:07:41 | 5 | 1250 | 10.24 | LG600T-GJ | 一等品 | [7 empty] | 4A10604700 | 4A10604700
非校验 | 4C04565200 | H9_热处理一厂 | 2024-05-20 04:14:37 | 5 | 1250 | 9.464 | LG600T-GJ | 一等品 | [7 empty] | 4A10604700 | 4A10604700
非校验 | 4C04565500 | H9_热处理一厂 | 2024-05-20 04:31:49 | 5 | 1580 | 10.416 | LG600T-GJ | 一等品 | [7 empty] | 4A10685000 | 4A10685000
非校验 | 4C04565600 | H9_热处理一厂 | 2024-05-20 04:33:19 | 5 | 1580 | 8.69 | LG600T-GJ | 一等品 | [7 empty] | 4A10685000 | 4A10685000
非校验 | 4C04565700 | H9_热处理一厂 | 2024-05-20 04:39:15 | 5 | 1580 | 8.702 | LG600T-GJ | 一等品 | [7 empty] | 4A10685000 | 4A10685000
非校验 | 4C04566000 | H9_热处理一厂 | 2024-05-20 04:48:28 | 5 | 1580 | 9.52 | LG600T-GJ | 一等品 | [7 empty] | 4A10684800 | 4A10684800
非校验 | 4C04566100 | H9_热处理一厂 | 2024-05-20 04:53:03 | 5 | 1580 | 9.434 | LG600T-GJ | 一等品 | [7 empty] | 4A10684800 | 4A10684800
非校验 | 4C04566200 | H9_热处理一厂 | 2024-05-20 04:59:03 | 5 | 1580 | 9.06 | LG600T-GJ | 一等品 | [7 empty] | 4A10684800 | 4A10684800
非校验 | 4C04566500 | H9_热处理一厂 | 2024-05-20 05:16:04 | 5 | 1550 | 9.584 | LG600T-GJ | 一等品 | [7 empty] | 4A10684900 | 4A10684900
非校验 | 4C04566600 | H9_热处理一厂 | 2024-05-20 05:21:14 | 5 | 1550 | 9.516 | LG600T-GJ | 一等品 | [7 empty] | 4A10684900 | 4A10684900
非校验 | 4C04566700 | H9_热处理一厂 | 2024-05-20 05:26:48 | 5 | 1550 | 8.774 | LG600T-GJ | 一等品 | [7 empty] | 4A10684900 | 4A10684900
非校验 | 4C04567000 | H9_热处理一厂 | 2024-05-20 05:37:03 | 5 | 1550 | 9.574 | LG600T-GJ | 一等品 | [7 empty] | 4A10685100 | 4A10685100
非校验 | 4C04567100 | H9_热处理一厂 | 2024-05-20 05:41:49 | 5 | 1550 | 9.524 | LG600T-GJ | 一等品 | [7 empty] | 4A10685100 | 4A10685100
非校验 | 4C04567200 | H9_热处理一厂 | 2024-05-20 05:48:19 | 5 | 1550 | 8.808 | LG600T-GJ | 一等品 | [7 empty] | 4A10685100 | 4A10685100
非校验 | 4C04567500 | H9_热处理一厂 | 2024-05-20 05:59:19 | 4 | 1500 | 9.72 | LG600T | 一等品 | [7 empty] | 4A10600900 | 4A10600900
非校验 | 4C04567600 | H9_热处理一厂 | 2024-05-20 06:05:28 | 4 | 1500 | 9.682 | LG600T | 一等品 | [7 empty] | 4A10600900 | 4A10600900
非校验 | 4C04567700 | H9_热处理一厂 | 2024-05-20 06:13:18 | 4 | 1500 | 9.366 | LG600T | 一等品 | [7 empty] | 4A10600900 | 4A10600900
非校验 | 4C04568000 | H9_热处理一厂 | 2024-05-20 06:28:22 | 4 | 1400 | 9.18 | LG600T | 一等品 | [7 empty] | 4A10602700 | 4A10602700
非校验 | 4C04568100 | H9_热处理一厂 | 2024-05-20 06:34:30 | 4 | 1400 | 9.148 | LG600T | 一等品 | [7 empty] | 4A10602700 | 4A10602700
非校验 | 4C04568200 | H9_热处理一厂 | 2024-05-20 06:41:55 | 4 | 1400 | 8.312 | LG600T | 一等品 | [7 empty] | 4A10602700 | 4A10602700
非校验 | 4C045583FD | H9_热处理一厂 | 2024-05-20 06:50:54 | 4 | 1500 | 0.906 | LG600 | 二等品 | 51_规格不符 | 非尺 |  | 热处理一厂 | 表面 |  |  | 4A10601000 | 4A10601000
非校验 | 4C045608FD | H9_热处理一厂 | 2024-05-20 06:51:32 | 8 | 1850 | 3.904 | LG700XL | 废品 |  |  | 非尺 | 热处理一厂 |  | 非尺 |  | 4A10690700 | 4A10690700
非校验 | 4C045584FD | H9_热处理一厂 | 2024-05-20 06:51:53 | 8.04 | 1850 | 1.224 | Q235B | 二等品 | 51_规格不符 | 非尺 |  | 热处理一厂 | 表面 |  |  | 4A10611900 | 4A10611900
非校验 | 4C045623FD | H9_热处理一厂 | 2024-05-20 06:52:21 | 12 | 1850 | 6.098 | LG960QT | 废品 |  |  | 非尺 | 热处理一厂 |  | 非尺 |  | 4A10737600 | 4A10737600
非校验 | 4C045644FD | H9_热处理一厂 | 2024-05-20 06:52:46 | 11.99 | 1850 | 1.502 | LG700XL | 废品 |  |  | 非尺 | 热处理一厂 |  | 非尺 |  | 4A10676900 | 4A10676900
非校验 | 4C04568300 | H9_热处理一厂 | 2024-05-20 06:52:57 | 19.75 | 2000 | 7.48 | Q355B | 一等品 | [7 empty] | 4A10619000 | 4A10619000
非校验 | 4C045653FD | H9_热处理一厂 | 2024-05-20 06:53:27 | 5 | 1250 | 0.624 | LG600 | 二等品 | 51_规格不符 | 非尺 |  | 热处理一厂 | 表面 |  |  | 4A10604700 | 4A10604700
非校验 | 4C04568400 | H9_热处理一厂 | 2024-05-20 06:55:19 | 19.75 | 2000 | 7.474 | Q355B | 一等品 | [7 empty] | 4A10619000 | 4A10619000
非校验 | 4C04568500 | H9_热处理一厂 | 2024-05-20 06:56:48 | 19.75 | 2000 | 7.454 | Q355B | 一等品 | [7 empty] | 4A10619000 | 4A10619000
非校验 | 4C04568600 | H9_热处理一厂 | 2024-05-20 06:59:10 | 19.75 | 2000 | 6.704 | Q355B | 一等品 | [7 empty] | 4A10619000 | 4A10619000
非校验 | 4C04568700 | H9_热处理一厂 | 2024-05-20 07:04:27 | 19.75 | 2000 | 7.502 | Q355B | 一等品 | [7 empty] | 4A10619300 | 4A10619300
非校验 | 4C04568800 | H9_热处理一厂 | 2024-05-20 07:06:37 | 19.75 | 2000 | 7.478 | Q355B | 一等品 | [7 empty] | 4A10619300 | 4A10619300
非校验 | 4C04568900 | H9_热处理一厂 | 2024-05-20 07:08:04 | 19.75 | 2000 | 7.464 | Q355B | 一等品 | [7 empty] | 4A10619300 | 4A10619300
非校验 | 4C04569000 | H9_热处理一厂 | 2024-05-20 07:10:22 | 19.75 | 2000 | 6.836 | Q355B | 一等品 | [7 empty] | 4A10619300 | 4A10619300
非校验 | 4C04569100 | H9_热处理一厂 | 2024-05-20 07:15:06 | 19.75 | 2000 | 7.494 | Q355B | 一等品 | [7 empty] | 4A10619100 | 4A10619100
非校验 | 4C04569200 | H9_热处理一厂 | 2024-05-20 07:16:51 | 19.75 | 2000 | 7.482 | Q355B | 一等品 | [7 empty] | 4A10619100 | 4A10619100
非校验 | 4C04569300 | H9_热处理一厂 | 2024-05-20 07:18:22 | 19.75 | 2000 | 7.47 | Q355B | 一等品 | [7 empty] | 4A10619100 | 4A10619100
非校验 | 4C04569400 | H9_热处理一厂 | 2024-05-20 07:21:13 | 19.75 | 2000 | 6.73 | Q355B | 一等品 | [7 empty] | 4A10619100 | 4A10619100
非校验 | 4C045673FD | H9_热处理一厂 | 2024-05-20 07:26:15 | 5 | 1550 | 3.738 | LG600 | 二等品 | 51_规格不符 | 非尺 |  | 热处理一厂 | 表面 |  |  | 4A10685100 | 4A10685100
非校验 | 4C04569500 | H9_热处理一厂 | 2024-05-20 07:27:27 | 19.75 | 2000 | 7.484 | Q355B | 一等品 | [7 empty] | 4A10619400 | 4A10619400
非校验 | 4C045679FD | H9_热处理一厂 | 2024-05-20 07:28:06 | 4 | 1400 | 0.855 | LG600 | 二等品 | 51_规格不符 | 非尺 |  | 热处理一厂 | 表面 |  |  | 4A10602700 | 4A10602700
非校验 | 4C04569600 | H9_热处理一厂 | 2024-05-20 07:29:32 | 19.75 | 2000 | 7.474 | Q355B | 一等品 | [7 empty] | 4A10619400 | 4A10619400
非校验 | 4C04569700 | H9_热处理一厂 | 2024-05-20 07:30:58 | 19.75 | 2000 | 7.462 | Q355B | 一等品 | [7 empty] | 4A10619400 | 4A10619400
非校验 | 4C04569800 | H9_热处理一厂 | 2024-05-20 07:35:16 | 19.75 | 2000 | 6.716 | Q355B | 一等品 | [7 empty] | 4A10619400 | 4A10619400
非校验 | 4C04569900 | H9_热处理一厂 | 2024-05-20 07:38:45 | 19.75 | 2000 | 7.502 | Q355B | 一等品 | [7 empty] | 4A10619500 | 4A10619500
非校验 | 4C04570000 | H9_热处理一厂 | 2024-05-20 07:40:47 | 19.75 | 2000 | 7.494 | Q355B | 一等品 | [7 empty] | 4A10619500 | 4A10619500
非校验 | 4C04570100 | H9_热处理一厂 | 2024-05-20 07:43:52 | 19.75 | 2000 | 7.48 | Q355B | 一等品 | [7 empty] | 4A10619500 | 4A10619500
非校验 | 4C04570200 | H9_热处理一厂 | 2024-05-20 07:50:38 | 19.75 | 2000 | 6.448 | Q355B | 一等品 | [7 empty] | 4A10619500 | 4A10619500
非校验 | 4C04570300 | H9_热处理一厂 | 2024-05-20 07:56:18 | 19.75 | 2000 | 7.498 | Q355B | 一等品 | [7 empty] | 4A10619600 | 4A10619600
非校验 | 4C04570400 | H9_热处理一厂 | 2024-05-20 07:58:12 | 19.75 | 2000 | 7.494 | Q355B | 一等品 | [7 empty] | 4A10619600 | 4A10619600
非校验 | 4C04570500 | H9_热处理一厂 | 2024-05-20 08:00:48 | 19.75 | 2000 | 7.482 | Q355B | 一等品 | [7 empty] | 4A10619600 | 4A10619600
非校验 | 4C04570600 | H9_热处理一厂 | 2024-05-20 08:03:25 | 19.75 | 2000 | 6.776 | Q355B | 一等品 | [7 empty] | 4A10619600 | 4A10619600
非校验 | 4C04570700 | H9_热处理一厂 | 2024-05-20 08:07:36 | 19.75 | 2000 | 7.488 | Q355B | 一等品 | [7 empty] | 4A10619200 | 4A10619200
非校验 | 4C04570800 | H9_热处理一厂 | 2024-05-20 08:09:30 | 19.75 | 2000 | 7.486 | Q355B | 一等品 | [7 empty] | 4A10619200 | 4A10619200
非校验 | 4C04570900 | H9_热处理一厂 | 2024-05-20 08:12:38 | 19.75 | 2000 | 7.478 | Q355B | 一等品 | [7 empty] | 4A10619200 | 4A10619200
非校验 | 4C04571000 | H9_热处理一厂 | 2024-05-20 08:14:54 | 19.75 | 2000 | 6.768 | Q355B | 一等品 | [7 empty] | 4A10619200 | 4A10619200
非校验 | 4C04571100 | H9_热处理一厂 | 2024-05-20 08:22:19 | 21.75 | 2000 | 8.218 | Q355B | 一等品 | [7 empty] | 4A10618900 | 4A10618900
非校验 | 4C04571200 | H9_热处理一厂 | 2024-05-20 08:23:45 | 21.75 | 2000 | 8.206 | Q355B | 一等品 | [7 empty] | 4A10618900 | 4A10618900
非校验 | 4C04571300 | H9_热处理一厂 | 2024-05-20 08:26:08 | 21.75 | 2000 | 4.1 | Q355B | 一等品 | [7 empty] | 4A10618900 | 4A10618900
非校验 | 4C04571400 | H9_热处理一厂 | 2024-05-20 08:30:37 | 21.75 | 2000 | 8.696 | Q355B | 一等品 | [7 empty] | 4A10618900 | 4A10618900
非校验 | 4C04571500 | H9_热处理一厂 | 2024-05-20 08:34:07 | 21.75 | 2000 | 8.232 | Q355B | 一等品 | [7 empty] | 4A10618800 | 4A10618800
非校验 | 4C04571600 | H9_热处理一厂 | 2024-05-20 08:35:32 | 21.75 | 2000 | 8.212 | Q355B | 一等品 | [7 empty] | 4A10618800 | 4A10618800
非校验 | 4C04571700 | H9_热处理一厂 | 2024-05-20 08:37:26 | 21.75 | 2000 | 4.1 | Q355B | 一等品 | [7 empty] | 4A10618800 | 4A10618800
非校验 | 4C04571800 | H9_热处理一厂 | 2024-05-20 08:43:08 | 21.75 | 2000 | 8.718 | Q355B | 一等品 | [7 empty] | 4A10618800 | 4A10618800
非校验 | 4C045643FD | H9_热处理一厂 | 2024-05-20 08:53:17 | 7.99 | 1850 | 4.014 | LG700XL | 废品 |  |  | 非尺 | 热处理一厂 |  | 非尺 |  | 4A10689100 | 4A10689100
非校验 | 4C04572000 | H9_热处理一厂 | 2024-05-20 08:59:19 | 12 | 2000 | 10.494 | LG960QT | 一等品 | [6 empty] | 注意 下表原料辊印.下第一块搓伤不入 | 4A10737400 | 4A10737400
非校验 | 4C04572100 | H9_热处理一厂 | 2024-05-20 09:02:59 | 12 | 2000 | 10.54 | LG960QT | 一等品 | [6 empty] | 注意 下表原料辊印 | 4A10737400 | 4A10737400
非校验 | 4C04572200 | H9_热处理一厂 | 2024-05-20 09:07:34 | 12 | 2000 | 8.378 | LG960QT | 一等品 | [6 empty] | 注意 下表原料辊印 | 4A10737400 | 4A10737400
非校验 | 4C04572500 | H9_热处理一厂 | 2024-05-20 09:18:00 | 9 | 2060 | 10.626 | LG960QT | 一等品 | [6 empty] | 注意 下表原料辊印 | 4A10738500 | 4A10738500
非校验 | 4C04572600 | H9_热处理一厂 | 2024-05-20 09:21:49 | 9 | 2060 | 10.568 | LG960QT | 一等品 | [6 empty] | 注意 下表原料辊印 | 4A10738500 | 4A10738500
非校验 | 4C04572700 | H9_热处理一厂 | 2024-05-20 09:24:59 | 9 | 2060 | 8.802 | LG960QT | 一等品 | [6 empty] | 注意 下表原料辊印 | 4A10738500 | 4A10738500
非校验 | 4C04573000 | H9_热处理一厂 | 2024-05-20 09:34:23 | 9 | 2060 | 10.586 | LG960QT | 一等品 | [6 empty] | 下表原料辊印 | 4A10738600 | 4A10738600
非校验 | 4C04573100 | H9_热处理一厂 | 2024-05-20 09:37:11 | 9 | 2060 | 10.568 | LG960QT | 一等品 | [6 empty] | 下表原料辊印 | 4A10738600 | 4A10738600
非校验 | 4C04573200 | H9_热处理一厂 | 2024-05-20 09:42:17 | 9 | 2060 | 10.544 | LG960QT | 一等品 | [6 empty] | 上一块非尺不入.下表原料辊印 | 4A10738600 | 4A10738600
非校验 | 4C04573400 | H9_热处理一厂 | 2024-05-20 09:57:58 | 12 | 2000 | 12.644 | LG960QT | 一等品 | [6 empty] | 下表原料辊印 | 4A10737800 | 4A10737800
非校验 | 4C04573500 | H9_热处理一厂 | 2024-05-20 10:02:36 | 12 | 2000 | 10.482 | LG960QT | 一等品 | [6 empty] | 下表原料辊印 | 4A10737800 | 4A10737800
非校验 | 4C04573600 | H9_热处理一厂 | 2024-05-20 10:05:06 | 12 | 2000 | 6.288 | LG960QT | 一等品 | [6 empty] | 下表原料辊印 | 4A10737800 | 4A10737800
非校验 | 4C04573900 | H9_热处理一厂 | 2024-05-20 10:14:00 | 8 | 2000 | 10.756 | LG960QT | 一等品 | [6 empty] | 下表原料辊印 | 4A10738700 | 4A10738700
非校验 | 4C04574000 | H9_热处理一厂 | 2024-05-20 10:17:36 | 8 | 2000 | 12.214 | LG960QT | 一等品 | [6 empty] | 下表原料辊印 | 4A10738700 | 4A10738700
非校验 | 4C04574100 | H9_热处理一厂 | 2024-05-20 10:20:31 | 8 | 2000 | 7.63 | LG960QT | 一等品 | [6 empty] | 下表原料辊印 | 4A10738700 | 4A10738700
非校验 | 4C04574400 | H9_热处理一厂 | 2024-05-20 10:31:38 | 10 | 2000 | 10.558 | LG960QT | 一等品 | [6 empty] | 下表原料辊印 | 4A10738200 | 4A10738200
非校验 | 4C04574500 | H9_热处理一厂 | 2024-05-20 10:34:42 | 10 | 2000 | 10.508 | LG960QT | 一等品 | [6 empty] | 下表原料辊印 | 4A10738200 | 4A10738200
非校验 | 4C04574600 | H9_热处理一厂 | 2024-05-20 10:38:35 | 10 | 2000 | 10.508 | LG960QT | 一等品 | [6 empty] | 下表原料辊印 | 4A10738200 | 4A10738200
非校验 | 4C04574900 | H9_热处理一厂 | 2024-05-20 10:47:54 | 6 | 1490 | 10.488 | LG600T | 一等品 | [6 empty] | 边部黑线 | 4A10688600 | 4A10688600
非校验 | 4C04575000 | H9_热处理一厂 | 2024-05-20 10:54:05 | 6 | 1490 | 12.686 | LG600T | 一等品 | [6 empty] | 边部黑线 | 4A10688600 | 4A10688600
非校验 | 4C04575100 | H9_热处理一厂 | 2024-05-20 10:57:53 | 6 | 1490 | 4.48 | LG600T | 一等品 | [6 empty] | 注意上边部裂纹 | 4A10688600 | 4A10688600
非校验 | 4C04575400 | H9_热处理一厂 | 2024-05-20 11:07:34 | 6 | 1500 | 10.02 | LG600T | 一等品 | [7 empty] | 4A10603300 | 4A10603300
非校验 | 4C04575500 | H9_热处理一厂 | 2024-05-20 11:12:01 | 6 | 1500 | 9.972 | LG600T | 一等品 | [7 empty] | 4A10603300 | 4A10603300
非校验 | 4C04575600 | H9_热处理一厂 | 2024-05-20 11:17:12 | 6 | 1500 | 7.98 | LG600T | 一等品 | [7 empty] | 4A10603300 | 4A10603300
非校验 | 4C04575900 | H9_热处理一厂 | 2024-05-20 11:28:21 | 5 | 1400 | 9.872 | LG600T | 一等品 | [7 empty] | 4A10602900 | 4A10602900
非校验 | 4C04576000 | H9_热处理一厂 | 2024-05-20 11:33:46 | 5 | 1400 | 9.828 | LG600T | 一等品 | [7 empty] | 4A10602900 | 4A10602900
非校验 | 4C04576100 | H9_热处理一厂 | 2024-05-20 11:39:05 | 5 | 1400 | 6.21 | LG600T | 一等品 | [7 empty] | 4A10602900 | 4A10602900
非校验 | 4C04576400 | H9_热处理一厂 | 2024-05-20 11:50:35 | 5 | 1400 | 10.394 | LG600T | 一等品 | [7 empty] | 4A10603000 | 4A10603000
非校验 | 4C04576500 | H9_热处理一厂 | 2024-05-20 11:56:13 | 5 | 1400 | 10.354 | LG600T | 一等品 | [7 empty] | 4A10603000 | 4A10603000
非校验 | 4C04576600 | H9_热处理一厂 | 2024-05-20 12:00:38 | 5 | 1400 | 5.182 | LG600T | 一等品 | [7 empty] | 4A10603000 | 4A10603000
非校验 | 4C04576900 | H9_热处理一厂 | 2024-05-20 12:19:52 | 4 | 1450 | 9.384 | LG600T | 让步一等品 |  | 中浪 |  | 2250热轧板厂 |  |  | 中浪 | 4A10705200 | 4A10705200
非校验 | 4C04577000 | H9_热处理一厂 | 2024-05-20 12:25:36 | 4 | 1450 | 9.35 | LG600T | 让步一等品 |  | 中浪 |  | 2250热轧板厂 |  |  | 中浪 | 4A10705200 | 4A10705200
非校验 | 4C04577100 | H9_热处理一厂 | 2024-05-20 12:32:21 | 4 | 1450 | 8.256 | LG600T | 让步一等品 |  | 中浪 |  | 2250热轧板厂 |  |  | 中浪 | 4A10705200 | 4A10705200
非校验 | 4C045743FD | H9_热处理一厂 | 2024-05-20 12:37:53 | 11.99 | 1850 | 12.544 | LG960QT | 废品 |  |  | 非尺 | 热处理一厂 |  | 非尺 |  | 4A10738200 | 4A10738200
非校验 | 4C045747FD | H9_热处理一厂 | 2024-05-20 12:38:12 | 9.99 | 1850 | 0.632 | LG960QT | 废品 |  |  | 非尺 | 热处理一厂 |  | 非尺 |  | 4A10738200 | 4A10738200
非校验 | 4C045757FD | H9_热处理一厂 | 2024-05-20 12:38:45 | 6 | 1513 | 1.756 | LG600 | 二等品 | 51_规格不符 | 非尺 |  | 热处理一厂 | 表面 |  |  | 4A10603300 | 4A10603300
非校验 | 4C04577400 | H9_热处理一厂 | 2024-05-20 12:48:47 | 4 | 1400 | 13.338 | LG600T | 一等品 | [7 empty] | 4A10602600 | 4A10602600
非校验 | 4C04577500 | H9_热处理一厂 | 2024-05-20 12:58:40 | 4 | 1400 | 12.06 | LG600T | 一等品 | [7 empty] | 4A10602600 | 4A10602600
非校验 | 4C04577800 | H9_热处理一厂 | 2024-05-20 13:08:30 | 12 | 1500 | 10.062 | LG600T | 一等品 | [6 empty] | 边部黑线 | 4A10686900 | 4A10686900
非校验 | 4C04577900 | H9_热处理一厂 | 2024-05-20 13:12:28 | 12 | 1500 | 10.01 | LG600T | 一等品 | [6 empty] | 边部黑线 | 4A10686900 | 4A10686900
非校验 | 4C04578000 | H9_热处理一厂 | 2024-05-20 13:15:22 | 12 | 1500 | 7.152 | LG600T | 一等品 | [6 empty] | 边部黑线 | 4A10686900 | 4A10686900
非校验 | 4C04578200 | H9_热处理一厂 | 2024-05-20 13:22:41 | 12 | 1500 | 10.058 | LG600T | 一等品 | [6 empty] | 边部黑线 | 4A10686800 | 4A10686800
非校验 | 4C04578300 | H9_热处理一厂 | 2024-05-20 13:26:29 | 12 | 1500 | 10.012 | LG600T | 一等品 | [6 empty] | 边部黑线 | 4A10686800 | 4A10686800
非校验 | 4C04578400 | H9_热处理一厂 | 2024-05-20 13:29:07 | 12 | 1500 | 7.144 | LG600T | 一等品 | [6 empty] | 边部黑线 | 4A10686800 | 4A10686800
非校验 | 4C04578600 | H9_热处理一厂 | 2024-05-20 13:36:49 | 12 | 1500 | 10.316 | LG600T | 一等品 | [6 empty] | 边部黑线 | 4A10686600 | 4A10686600
非校验 | 4C04578700 | H9_热处理一厂 | 2024-05-20 13:40:26 | 12 | 1500 | 10.27 | LG600T | 一等品 | [6 empty] | 边部黑线 | 4A10686600 | 4A10686600
非校验 | 4C04578800 | H9_热处理一厂 | 2024-05-20 13:43:00 | 12 | 1500 | 6.842 | LG600T | 一等品 | [6 empty] | 边部黑线 | 4A10686600 | 4A10686600
非校验 | 4C04579000 | H9_热处理一厂 | 2024-05-20 13:51:04 | 10 | 2000 | 10.556 | LG960QT | 一等品 | [6 empty] | 下表原料辊印 | 4A10738300 | 4A10738300
非校验 | 4C04579100 | H9_热处理一厂 | 2024-05-20 13:54:19 | 10 | 2000 | 10.504 | LG960QT | 一等品 | [6 empty] | 下表原料辊印 | 4A10738300 | 4A10738300
非校验 | 4C04579200 | H9_热处理一厂 | 2024-05-20 13:57:41 | 10 | 2000 | 10.496 | LG960QT | 一等品 | [6 empty] | 下表原料辊印 | 4A10738300 | 4A10738300
非校验 | 4C04579500 | H9_热处理一厂 | 2024-05-20 14:18:37 | 10 | 2000 | 10.558 | LG960QT | 一等品 | [6 empty] | 下表原料辊印 | 4A10737900 | 4A10737900
非校验 | 4C04579600 | H9_热处理一厂 | 2024-05-20 14:21:50 | 10 | 2000 | 10.504 | LG960QT | 一等品 | [6 empty] | 下表原料辊印 | 4A10737900 | 4A10737900
非校验 | 4C04579700 | H9_热处理一厂 | 2024-05-20 14:25:38 | 10 | 2000 | 8.752 | LG960QT | 一等品 | [6 empty] | 下表原料辊印 | 4A10737900 | 4A10737900
非校验 | 4C04580000 | H9_热处理一厂 | 2024-05-20 14:36:35 | 10 | 2000 | 10.518 | LG960QT | 一等品 | [6 empty] | 下表原料辊印 | 4A10738100 | 4A10738100
非校验 | 4C04580100 | H9_热处理一厂 | 2024-05-20 14:39:45 | 10 | 2000 | 10.502 | LG960QT | 一等品 | [6 empty] | 下表原料辊印 | 4A10738100 | 4A10738100
非校验 | 4C045767FD | H9_热处理一厂 | 2024-05-20 14:45:22 | 5 | 1413 | 1.374 | LG600 | 二等品 | 51_规格不符 | 非尺 |  | 热处理一厂 | 表面 |  |  | 4A10603000 | 4A10603000
非校验 | 4C045776FD | H9_热处理一厂 | 2024-05-20 14:45:56 | 4 | 1414 | 2.214 | LG600 | 二等品 | 51_规格不符 | 非尺 |  | 热处理一厂 | 表面 |  |  | 4A10602600 | 4A10602600
非校验 | 4C045785FD | H9_热处理一厂 | 2024-05-20 14:46:23 | 12 | 1500 | 2.608 | LG600 | 二等品 | 51_规格不符 | 非尺 |  | 热处理一厂 | 表面 |  |  | 4A10686600 | 4A10686600
非校验 | 4C04580200 | H9_热处理一厂 | 2024-05-20 14:50:03 | 10 | 2000 | 8.762 | LG960QT | 一等品 | [6 empty] | 下表原料辊印 | 4A10738100 | 4A10738100
非校验 | 4C04580400 | H9_热处理一厂 | 2024-05-20 14:58:48 | 15.8 | 1500 | 6.778 | Q550D | 一等品 | [6 empty] | 轻边部裂纹 | 4A10686200 | 4A10686200
非校验 | 4C04580500 | H9_热处理一厂 | 2024-05-20 15:00:55 | 15.8 | 1500 | 6.766 | Q550D | 一等品 | [6 empty] | 轻边部裂纹 | 4A10686200 | 4A10686200
非校验 | 4C04580600 | H9_热处理一厂 | 2024-05-20 15:04:10 | 15.8 | 1500 | 6.78 | Q550D | 一等品 | [6 empty] | 轻边部裂纹 | 4A10686200 | 4A10686200
非校验 | 4C04580700 | H9_热处理一厂 | 2024-05-20 15:06:26 | 15.8 | 1500 | 6.778 | Q550D | 一等品 | [6 empty] | 轻边部裂纹 | 4A10686200 | 4A10686200
非校验 | 4C04581000 | H9_热处理一厂 | 2024-05-20 15:13:13 | 15.8 | 1500 | 9.408 | Q550D | 一等品 | [6 empty] | 轻边裂纹 | 4A10686300 | 4A10686300
非校验 | 4C04581100 | H9_热处理一厂 | 2024-05-20 15:16:28 | 15.8 | 1500 | 9.394 | Q550D | 一等品 | [6 empty] | 轻边裂纹 | 4A10686300 | 4A10686300
非校验 | 4C04581200 | H9_热处理一厂 | 2024-05-20 15:18:31 | 15.8 | 1500 | 7.522 | Q550D | 一等品 | [6 empty] | 轻边裂纹 | 4A10686300 | 4A10686300
非校验 | 4C04581400 | H9_热处理一厂 | 2024-05-20 15:28:17 | 14 | 1550 | 8.514 | Q460C | 一等品 | [6 empty] | 轻边裂纹 | 4A10760400 | 4A10760400
非校验 | 4C04581500 | H9_热处理一厂 | 2024-05-20 15:31:47 | 14 | 1550 | 7.276 | Q460C | 一等品 | [6 empty] | 轻边裂纹 | 4A10760400 | 4A10760400
非校验 | 4C04581600 | H9_热处理一厂 | 2024-05-20 15:34:50 | 14 | 1550 | 7.24 | Q460C | 一等品 | [6 empty] | 轻边裂纹 | 4A10760400 | 4A10760400
非校验 | 4C04581700 | H9_热处理一厂 | 2024-05-20 15:36:21 | 14 | 1550 | 4.84 | Q460C | 一等品 | [6 empty] | 轻边裂纹 | 4A10760400 | 4A10760400
非校验 | 4C045803FD | H9_热处理一厂 | 2024-05-20 15:41:59 | 9.99 | 1850 | 6.982 | LG960QT | 废品 |  |  | 非尺 | 热处理一厂 |  | 非尺 |  | 4A10738100 | 4A10738100
非校验 | 4C04582000 | H9_热处理一厂 | 2024-05-20 15:50:07 | 6 | 1490 | 10.494 | LG600T | 一等品 | [7 empty] | 4A10688500 | 4A10688500
非校验 | 4C04582100 | H9_热处理一厂 | 2024-05-20 15:54:41 | 6 | 1490 | 10.452 | LG600T | 一等品 | [7 empty] | 4A10688500 | 4A10688500
非校验 | 4C04582200 | H9_热处理一厂 | 2024-05-20 15:59:12 | 6 | 1490 | 6.73 | LG600T | 一等品 | [7 empty] | 4A10688500 | 4A10688500
非校验 | 4C04582500 | H9_热处理一厂 | 2024-05-20 16:09:55 | 6 | 1490 | 10.472 | LG600T | 一等品 | [7 empty] | 4A10688400 | 4A10688400
非校验 | 4C04582600 | H9_热处理一厂 | 2024-05-20 16:15:50 | 6 | 1490 | 10.428 | LG600T | 一等品 | [7 empty] | 4A10688400 | 4A10688400
非校验 | 4C04582900 | H9_热处理一厂 | 2024-05-20 16:26:18 | 6 | 1490 | 10.458 | LG600T | 一等品 | [7 empty] | 4A10688300 | 4A10688300
非校验 | 4C04583000 | H9_热处理一厂 | 2024-05-20 16:32:20 | 6 | 1490 | 10.412 | LG600T | 一等品 | [7 empty] | 4A10688300 | 4A10688300
非校验 | 4C04583300 | H9_热处理一厂 | 2024-05-20 16:51:57 | 4 | 1400 | 9.168 | LG600T | 一等品 | [7 empty] | 4A10602500 | 4A10602500
非校验 | 4C04583400 | H9_热处理一厂 | 2024-05-20 16:58:08 | 4 | 1400 | 9.146 | LG600T | 一等品 | [7 empty] | 4A10602500 | 4A10602500
非校验 | 4C04583500 | H9_热处理一厂 | 2024-05-20 17:05:15 | 4 | 1400 | 7.898 | LG600T | 一等品 | [7 empty] | 4A10602500 | 4A10602500
非校验 | 4C04583700 | H9_热处理一厂 | 2024-05-20 17:11:16 | 4 | 1300 | 10.338 | LG600T | 一等品 | [7 empty] | 4A10604800 | 4A10604800
非校验 | 4C04583800 | H9_热处理一厂 | 2024-05-20 17:26:59 | 4 | 1300 | 9.94 | LG600T | 一等品 | [7 empty] | 4A10604800 | 4A10604800
非校验 | 4C04584000 | H9_热处理一厂 | 2024-05-20 17:36:51 | 5.5 | 1730 | 10.956 | LG960QT | 一等品 | [7 empty] | 4A10740800 | 4A10740800
非校验 | 4C04584100 | H9_热处理一厂 | 2024-05-20 17:41:29 | 5.5 | 1730 | 10.91 | LG960QT | 一等品 | [7 empty] | 4A10740800 | 4A10740800
非校验 | 4C04584200 | H9_热处理一厂 | 2024-05-20 17:47:37 | 5.5 | 1730 | 10.852 | LG960QT | 一等品 | [7 empty] | 4A10740800 | 4A10740800
非校验 | 4C04584400 | H9_热处理一厂 | 2024-05-20 17:56:11 | 6 | 1830 | 10.402 | LG960QT | 一等品 | [7 empty] | 4A10739500 | 4A10739500
非校验 | 4C04584500 | H9_热处理一厂 | 2024-05-20 18:00:08 | 6 | 1830 | 10.348 | LG960QT | 一等品 | [7 empty] | 4A10739500 | 4A10739500
非校验 | 4C04584600 | H9_热处理一厂 | 2024-05-20 18:04:58 | 6 | 1830 | 10.348 | LG960QT | 一等品 | [7 empty] | 4A10739500 | 4A10739500
非校验 | 4C04584900 | H9_热处理一厂 | 2024-05-20 18:16:03 | 6 | 1700 | 10.52 | LG960QT | 一等品 | [7 empty] | 4A10740600 | 4A10740600
非校验 | 4C04585000 | H9_热处理一厂 | 2024-05-20 18:20:22 | 6 | 1700 | 10.476 | LG960QT | 一等品 | [7 empty] | 4A10740600 | 4A10740600
非校验 | 4C04585100 | H9_热处理一厂 | 2024-05-20 18:25:53 | 6 | 1700 | 10.45 | LG960QT | 一等品 | [7 empty] | 4A10740600 | 4A10740600
非校验 | 4C04585400 | H9_热处理一厂 | 2024-05-20 18:34:47 | 6 | 1700 | 9.488 | LG960QT | 一等品 | [7 empty] | 4A10740200 | 4A10740200
非校验 | 4C04585500 | H9_热处理一厂 | 2024-05-20 18:38:27 | 6 | 1700 | 9.45 | LG960QT | 一等品 | [7 empty] | 4A10740200 | 4A10740200
非校验 | 4C04585600 | H9_热处理一厂 | 2024-05-20 18:44:49 | 6 | 1700 | 12.568 | LG960QT | 一等品 | [7 empty] | 4A10740200 | 4A10740200
非校验 | 4C04585900 | H9_热处理一厂 | 2024-05-20 18:54:35 | 6 | 1700 | 10.502 | LG960QT | 一等品 | [7 empty] | 4A10740300 | 4A10740300
非校验 | 4C04586000 | H9_热处理一厂 | 2024-05-20 18:58:44 | 6 | 1700 | 10.482 | LG960QT | 一等品 | [7 empty] | 4A10740300 | 4A10740300
非校验 | 4C04586100 | H9_热处理一厂 | 2024-05-20 19:04:16 | 6 | 1700 | 10.46 | LG960QT | 一等品 | [7 empty] | 4A10740300 | 4A10740300
非校验 | 4C04586400 | H9_热处理一厂 | 2024-05-20 19:13:54 | 6 | 1700 | 10.526 | LG960QT | 一等品 | [7 empty] | 4A10740500 | 4A10740500
非校验 | 4C04586500 | H9_热处理一厂 | 2024-05-20 19:18:03 | 6 | 1700 | 10.512 | LG960QT | 一等品 | [7 empty] | 4A10740500 | 4A10740500
非校验 | 4C04586600 | H9_热处理一厂 | 2024-05-20 19:23:19 | 6 | 1700 | 9.442 | LG960QT | 一等品 | [7 empty] | 4A10740500 | 4A10740500
非校验 | 4C04586900 | H9_热处理一厂 | 2024-05-20 19:34:44 | 7 | 1690 | 11.226 | LG960QT | 一等品 | [7 empty] | 4A10740100 | 4A10740100
非校验 | 4C04587000 | H9_热处理一厂 | 2024-05-20 19:38:34 | 7 | 1690 | 11.162 | LG960QT | 一等品 | [7 empty] | 4A10740100 | 4A10740100
非校验 | 4C04587100 | H9_热处理一厂 | 2024-05-20 19:42:48 | 7 | 1690 | 8.916 | LG960QT | 一等品 | [7 empty] | 4A10740100 | 4A10740100
非校验 | 4C04587400 | H9_热处理一厂 | 2024-05-20 19:52:58 | 7 | 1690 | 11.218 | LG960QT | 一等品 | 51_规格不符 | [6 empty] | 4A10740000 | 4A10740000
非校验 | 4C04587500 | H9_热处理一厂 | 2024-05-20 19:56:48 | 7 | 1690 | 11.168 | LG960QT | 一等品 | [7 empty] | 4A10740000 | 4A10740000
非校验 | 4C04587600 | H9_热处理一厂 | 2024-05-20 20:01:10 | 7 | 1690 | 8.92 | LG960QT | 一等品 | [7 empty] | 4A10740000 | 4A10740000
非校验 | 4C04587900 | H9_热处理一厂 | 2024-05-20 20:11:09 | 7 | 1690 | 11.2 | LG960QT | 一等品 | [7 empty] | 4A10739900 | 4A10739900
非校验 | 4C04588000 | H9_热处理一厂 | 2024-05-20 20:14:58 | 7 | 1690 | 11.172 | LG960QT | 一等品 | [7 empty] | 4A10739900 | 4A10739900
非校验 | 4C04588100 | H9_热处理一厂 | 2024-05-20 20:19:17 | 7 | 1690 | 8.922 | LG960QT | 一等品 | [7 empty] | 4A10739900 | 4A10739900
非校验 | 4C045813FD | H9_热处理一厂 | 2024-05-20 20:27:48 | 15.81 | 1850 | 4.232 | Q355B | 二等品 | 51_规格不符 | 非尺 |  | 热处理一厂 | 表面 |  |  | 4A10686300 | 4A10686300
非校验 | 4C045818FD | H9_热处理一厂 | 2024-05-20 20:28:07 | 13.86 | 1850 | 0.99 | Q355B | 二等品 | 51_规格不符 | 非尺 |  | 热处理一厂 | 表面 |  |  | 4A10760400 | 4A10760400
非校验 | 4C045831FD | H9_热处理一厂 | 2024-05-20 20:28:36 | 6 | 1850 | 2.636 | LG600 | 二等品 | 51_规格不符 | 非尺 |  | 热处理一厂 | 表面 |  |  | 4A10688300 | 4A10688300
非校验 | 4C045836FD | H9_热处理一厂 | 2024-05-20 20:29:15 | 4 | 1850 | 0.522 | LG600 | 二等品 | 51_规格不符 | 非尺 |  | 热处理一厂 | 表面 |  |  | 4A10604800 | 4A10604800
非校验 | 4C04588400 | H9_热处理一厂 | 2024-05-20 20:29:55 | 7.5 | 1700 | 11.126 | LG960QT | 一等品 | [7 empty] | 4A10739800 | 4A10739800
非校验 | 4C04588500 | H9_热处理一厂 | 2024-05-20 20:33:23 | 7.5 | 1700 | 11.08 | LG960QT | 一等品 | [7 empty] | 4A10739800 | 4A10739800
非校验 | 4C04588600 | H9_热处理一厂 | 2024-05-20 20:37:27 | 7.5 | 1700 | 8.604 | LG960QT | 一等品 | [7 empty] | 4A10739800 | 4A10739800
非校验 | 4C04588900 | H9_热处理一厂 | 2024-05-20 20:47:11 | 8 | 2000 | 11.408 | LG960QT | 一等品 | [6 empty] | 整轻条状氧化物 | 4A10780000 | 4A10780000
非校验 | 4C04589000 | H9_热处理一厂 | 2024-05-20 20:50:28 | 8 | 2000 | 11.324 | LG960QT | 一等品 | [6 empty] | 整轻条状氧化物 | 4A10780000 | 4A10780000
非校验 | 4C04589100 | H9_热处理一厂 | 2024-05-20 20:53:49 | 8 | 2000 | 8.454 | LG960QT | 一等品 | [6 empty] | 整轻条状氧化物 | 4A10780000 | 4A10780000
非校验 | 4C04589400 | H9_热处理一厂 | 2024-05-20 21:05:26 | 10 | 2000 | 10.558 | LG960QT | 一等品 | [7 empty] | 4A10738000 | 4A10738000
非校验 | 4C04589500 | H9_热处理一厂 | 2024-05-20 21:09:54 | 10 | 2000 | 10.496 | LG960QT | 一等品 | [7 empty] | 4A10738000 | 4A10738000
非校验 | 4C04589600 | H9_热处理一厂 | 2024-05-20 21:12:31 | 10 | 2000 | 8.75 | LG960QT | 一等品 | [7 empty] | 4A10738000 | 4A10738000
非校验 | 4C04589900 | H9_热处理一厂 | 2024-05-20 21:20:39 | 10 | 2000 | 10.498 | LG960QT | 一等品 | [7 empty] | 4A10738400 | 4A10738400
非校验 | 4C04590000 | H9_热处理一厂 | 2024-05-20 21:23:52 | 10 | 2000 | 10.448 | LG960QT | 一等品 | [7 empty] | 4A10738400 | 4A10738400
非校验 | 4C04590100 | H9_热处理一厂 | 2024-05-20 21:26:34 | 10 | 2000 | 8.712 | LG960QT | 一等品 | [7 empty] | 4A10738400 | 4A10738400
非校验 | 4C04590300 | H9_热处理一厂 | 2024-05-20 21:39:23 | 18 | 1870 | 11.154 | NM400 | 一等品 | [7 empty] | 4A10736100 | 4A10736100
非校验 | 4C04590400 | H9_热处理一厂 | 2024-05-20 21:41:35 | 18 | 1870 | 9.492 | NM400 | 一等品 | [7 empty] | 4A10736100 | 4A10736100
非校验 | 4C04590500 | H9_热处理一厂 | 2024-05-20 21:43:41 | 18 | 1870 | 9.474 | NM400 | 一等品 | [7 empty] | 4A10736100 | 4A10736100
非校验 | 4C04590800 | H9_热处理一厂 | 2024-05-20 22:04:54 | 4 | 2000 | 10.132 | NM500 | 一等品 | [7 empty] | 4B10646201 | 4B10646201
非校验 | 4C04590900 | H9_热处理一厂 | 2024-05-20 22:10:55 | 4 | 2000 | 6.78 | NM500 | 一等品 | [7 empty] | 4B10646201 | 4B10646201
非校验 | 4C04591000 | H9_热处理一厂 | 2024-05-20 22:14:22 | 4 | 2000 | 6.816 | NM500 | 一等品 | [7 empty] | 4B10646201 | 4B10646201
非校验 | 4C045882FD | H9_热处理一厂 | 2024-05-20 22:15:13 | 5.5 | 1850 | 11.3 | LG960QT | 废品 |  |  | 非尺 | 热处理一厂 |  | 非尺 |  | 4A10739900 | 4A10739900
非校验 | 4C04591100 | H9_热处理一厂 | 2024-05-20 22:19:22 | 4 | 2000 | 5.304 | NM500 | 一等品 | [7 empty] | 4B10646201 | 4B10646201
非校验 | 4C04591400 | H9_热处理一厂 | 2024-05-20 22:30:08 | 5 | 2000 | 10.816 | NM500 | 一等品 | [7 empty] | 4B10646001 | 4B10646001
非校验 | 4C045906FD | H9_热处理一厂 | 2024-05-20 22:31:27 | 17.78 | 1850 | 1.558 | Q355B | 二等品 | 51_规格不符 | 非尺 |  | 热处理一厂 | 表面 |  | 下表面断续辊印（无手感） | 4A10736100 | 4A10736100
非校验 | 4C045902FD | H9_热处理一厂 | 2024-05-20 22:32:10 | 7.5 | 1850 | 9.14 | LG960QT | 废品 |  |  | 非尺 | 热处理一厂 |  | 非尺 |  | 4A10738400 | 4A10738400
非校验 | 4C04591500 | H9_热处理一厂 | 2024-05-20 22:34:35 | 5 | 2000 | 10.828 | NM500 | 一等品 | [7 empty] | 4B10646001 | 4B10646001
非校验 | 4C04591600 | H9_热处理一厂 | 2024-05-20 22:39:28 | 5 | 2000 | 8.966 | NM500 | 一等品 | [7 empty] | 4B10646001 | 4B10646001
非校验 | 4C04591900 | H9_热处理一厂 | 2024-05-20 22:49:22 | 6 | 1830 | 10.652 | LG960QT | 一等品 | [7 empty] | 4A10739300 | 4A10739300
非校验 | 4C04592000 | H9_热处理一厂 | 2024-05-20 22:53:12 | 6 | 1830 | 10.602 | LG960QT | 一等品 | [7 empty] | 4A10739300 | 4A10739300
非校验 | 4C04592100 | H9_热处理一厂 | 2024-05-20 22:59:27 | 6 | 1830 | 9.528 | LG960QT | 一等品 | [7 empty] | 4A10739300 | 4A10739300
非校验 | 4C04592400 | H9_热处理一厂 | 2024-05-20 23:08:46 | 8 | 1500 | 9.568 | LG700XL | 一等品 | [7 empty] | 4A10690800 | 4A10690800
非校验 | 4C04592500 | H9_热处理一厂 | 2024-05-20 23:12:04 | 8 | 1500 | 9.534 | LG700XL | 一等品 | [7 empty] | 4A10690800 | 4A10690800
非校验 | 4C045917FD | H9_热处理一厂 | 2024-05-20 23:14:19 | 3.97 | 1850 | 2.464 | NM500 | 废品 |  |  | 非尺 | 热处理一厂 |  | 非尺 |  | 4B10646001 | 4B10646001
非校验 | 4C04592600 | H9_热处理一厂 | 2024-05-20 23:16:31 | 8 | 1500 | 8.05 | LG700XL | 一等品 | 42_超量审核不通过 | [6 empty] | 4A10690800 | 4A10690800
非校验 | 4C04592800 | H9_热处理一厂 | 2024-05-20 23:23:41 | 14 | 1550 | 7.296 | Q460C | 一等品 | [7 empty] | 4A10760600 | 4A10760600
非校验 | 4C04592900 | H9_热处理一厂 | 2024-05-20 23:24:59 | 14 | 1550 | 7.278 | Q460C | 一等品 | [7 empty] | 4A10760600 | 4A10760600
非校验 | 4C04593000 | H9_热处理一厂 | 2024-05-20 23:27:43 | 14 | 1550 | 7.282 | Q460C | 一等品 | [7 empty] | 4A10760600 | 4A10760600
非校验 | 4C04593100 | H9_热处理一厂 | 2024-05-20 23:29:15 | 14 | 1550 | 6.06 | Q460C | 一等品 | [7 empty] | 4A10760600 | 4A10760600
非校验 | 4C045922FD | H9_热处理一厂 | 2024-05-20 23:33:08 | 6 | 1850 | 1.056 | LG960QT | 废品 |  |  | 非尺 | 热处理一厂 |  | 非尺 |  | 4A10739300 | 4A10739300
非校验 | 4C04593300 | H9_热处理一厂 | 2024-05-20 23:35:17 | 14 | 1550 | 7.372 | Q460C | 一等品 | [7 empty] | 4A10760300 | 4A10760300
非校验 | 4C04593400 | H9_热处理一厂 | 2024-05-20 23:37:01 | 14 | 1550 | 7.316 | Q460C | 一等品 | [7 empty] | 4A10760300 | 4A10760300
非校验 | 4C04593500 | H9_热处理一厂 | 2024-05-20 23:39:11 | 14 | 1550 | 7.328 | Q460C | 一等品 | [7 empty] | 4A10760300 | 4A10760300
非校验 | 4C04593600 | H9_热处理一厂 | 2024-05-20 23:40:35 | 14 | 1550 | 4.918 | Q460C | 一等品 | [7 empty] | 4A10760300 | 4A10760300
非校验 | 4C04593800 | H9_热处理一厂 | 2024-05-20 23:48:43 | 14 | 1550 | 7.28 | Q460C | 一等品 | [7 empty] | 4A10760500 | 4A10760500
非校验 | 4C04593900 | H9_热处理一厂 | 2024-05-20 23:50:07 | 14 | 1550 | 7.284 | Q460C | 一等品 | [7 empty] | 4A10760500 | 4A10760500
非校验 | 4C04594000 | H9_热处理一厂 | 2024-05-20 23:52:44 | 14 | 1550 | 7.28 | Q460C | 一等品 | [7 empty] | 4A10760500 | 4A10760500
非校验 | 4C04594100 | H9_热处理一厂 | 2024-05-20 23:53:58 | 14 | 1550 | 4.852 | Q460C | 一等品 | [7 empty] | 4A10760500 | 4A10760500
非校验 | 4C04594400 | H9_热处理一厂 | 2024-05-21 00:05:33 | 9.1 | 1500 | 7.874 | Q235B | 一等品 | [7 empty] | 24Y04501700 | 24Y04501700
非校验 | 4C04594500 | H9_热处理一厂 | 2024-05-21 00:08:47 | 9.1 | 1500 | 7.85 | Q235B | 一等品 | [7 empty] | 24Y04501700 | 24Y04501700
非校验 | 4C04594600 | H9_热处理一厂 | 2024-05-21 00:11:48 | 9.1 | 1500 | 5.876 | Q235B | 一等品 | [7 empty] | 24Y04501700 | 24Y04501700
非校验 | 4C04594900 | H9_热处理一厂 | 2024-05-21 00:25:34 | 9.1 | 1500 | 7.866 | Q235B | 一等品 | [7 empty] | 24Y04502100 | 24Y04502100
非校验 | 4C04595000 | H9_热处理一厂 | 2024-05-21 00:29:13 | 9.1 | 1500 | 7.848 | Q235B | 一等品 | [7 empty] | 24Y04502100 | 24Y04502100
非校验 | 4C04595100 | H9_热处理一厂 | 2024-05-21 00:31:12 | 9.1 | 1500 | 5.872 | Q235B | 一等品 | [7 empty] | 24Y04502100 | 24Y04502100
非校验 | 4C04595400 | H9_热处理一厂 | 2024-05-21 00:40:50 | 9.1 | 1500 | 7.876 | Q235B | 一等品 | [7 empty] | 24Y04501300 | 24Y04501300
非校验 | 4C04595500 | H9_热处理一厂 | 2024-05-21 00:44:03 | 9.1 | 1500 | 7.848 | Q235B | 一等品 | [7 empty] | 24Y04501300 | 24Y04501300
非校验 | 4C04595600 | H9_热处理一厂 | 2024-05-21 00:47:01 | 9.1 | 1500 | 6.536 | Q235B | 一等品 | [7 empty] | 24Y04501300 | 24Y04501300
非校验 | 4C04595900 | H9_热处理一厂 | 2024-05-21 00:54:18 | 9.1 | 1500 | 7.874 | Q235B | 一等品 | [7 empty] | 24Y04502300 | 24Y04502300
非校验 | 4C04596000 | H9_热处理一厂 | 2024-05-21 00:57:47 | 9.1 | 1500 | 7.848 | Q235B | 一等品 | [7 empty] | 24Y04502300 | 24Y04502300
非校验 | 4C04596100 | H9_热处理一厂 | 2024-05-21 01:00:06 | 9.1 | 1500 | 5.884 | Q235B | 一等品 | [7 empty] | 24Y04502300 | 24Y04502300
非校验 | 4C04596400 | H9_热处理一厂 | 2024-05-21 01:07:43 | 9.1 | 1500 | 7.876 | Q235B | 一等品 | [7 empty] | 24Y04501900 | 24Y04501900
非校验 | 4C04596500 | H9_热处理一厂 | 2024-05-21 01:10:58 | 9.1 | 1500 | 7.85 | Q235B | 一等品 | [7 empty] | 24Y04501900 | 24Y04501900
非校验 | 4C04596600 | H9_热处理一厂 | 2024-05-21 01:13:38 | 9.1 | 1500 | 6.538 | Q235B | 一等品 | [7 empty] | 24Y04501900 | 24Y04501900
非校验 | 4C04596800 | H9_热处理一厂 | 2024-05-21 01:23:28 | 9.1 | 1500 | 7.876 | Q235B | 一等品 | [7 empty] | 24Y04501100 | 24Y04501100
非校验 | 4C04596900 | H9_热处理一厂 | 2024-05-21 01:26:41 | 9.1 | 1500 | 7.85 | Q235B | 一等品 | [7 empty] | 24Y04501100 | 24Y04501100
非校验 | 4C04597000 | H9_热处理一厂 | 2024-05-21 01:29:49 | 9.1 | 1500 | 6.546 | Q235B | 一等品 | [7 empty] | 24Y04501100 | 24Y04501100
非校验 | 4C04597200 | H9_热处理一厂 | 2024-05-21 01:37:22 | 19.75 | 2000 | 7.488 | Q355B | 一等品 | [6 empty] | 氧化凹坑，内部材 | 4A08986700 | 4A08986700
非校验 | 4C04597300 | H9_热处理一厂 | 2024-05-21 01:39:46 | 19.75 | 2000 | 7.478 | Q355B | 一等品 | [6 empty] | 氧化凹坑，内部材 | 4A08986700 | 4A08986700
非校验 | 4C04597400 | H9_热处理一厂 | 2024-05-21 01:41:22 | 19.75 | 2000 | 7.47 | Q355B | 一等品 | [6 empty] | 氧化凹坑，内部材 | 4A08986700 | 4A08986700
非校验 | 4C04597500 | H9_热处理一厂 | 2024-05-21 01:45:04 | 19.75 | 2000 | 7.464 | Q355B | 一等品 | [6 empty] | 氧化凹坑，内部材 | 4A08986700 | 4A08986700
非校验 | 4C04597600 | H9_热处理一厂 | 2024-05-21 01:46:30 | 19.75 | 2000 | 3.734 | Q355B | 一等品 | [6 empty] | 氧化凹坑，内部材 | 4A08986700 | 4A08986700
非校验 | 4C04597700 | H9_热处理一厂 | 2024-05-21 01:57:02 | 20 | 2000 | 11.348 | NM400 | 一等品 | [6 empty] | 上表面轻小凹坑 | 4A10782400 | 4A10782400
非校验 | 4C04597800 | H9_热处理一厂 | 2024-05-21 01:59:52 | 20 | 2000 | 11.444 | NM400 | 一等品 | [6 empty] | 上表面轻小凹坑 | 4A10782400 | 4A10782400
非校验 | 4C04597900 | H9_热处理一厂 | 2024-05-21 02:02:48 | 20 | 2000 | 7.57 | NM400 | 一等品 | [6 empty] | 上表面轻小凹坑 | 4A10782400 | 4A10782400
非校验 | 4C04598000 | H9_热处理一厂 | 2024-05-21 02:05:58 | 20 | 2000 | 1.884 | NM400 | 一等品 | 51_规格不符 | [6 empty] | 4A10782400 | 4A10782400
非校验 | 4C04598200 | H9_热处理一厂 | 2024-05-21 02:12:12 | 20 | 2000 | 10.096 | NM400 | 一等品 | [6 empty] | 下表面轻小凹坑 | 4A10781700 | 4A10781700
非校验 | 4C04598300 | H9_热处理一厂 | 2024-05-21 02:15:28 | 20 | 2000 | 10.176 | NM400 | 一等品 | [6 empty] | 下表面轻小凹坑 | 4A10781700 | 4A10781700
非校验 | 4C04598400 | H9_热处理一厂 | 2024-05-21 02:21:20 | 20 | 2000 | 12.612 | NM400 | 一等品 | [6 empty] | 下表面轻小凹坑 | 4A10781700 | 4A10781700
非校验 | 4C04598500 | H9_热处理一厂 | 2024-05-21 02:28:44 | 20 | 2000 | 12.612 | NM400 | 一等品 | [7 empty] | 4A10781800 | 4A10781800
非校验 | 4C04598600 | H9_热处理一厂 | 2024-05-21 02:31:04 | 20 | 2000 | 10.082 | NM400 | 一等品 | [7 empty] | 4A10781800 | 4A10781800
非校验 | 4C04598700 | H9_热处理一厂 | 2024-05-21 02:34:35 | 20 | 2000 | 10.092 | NM400 | 一等品 | [7 empty] | 4A10781800 | 4A10781800
非校验 | 4C04599000 | H9_热处理一厂 | 2024-05-21 02:44:37 | 7 | 1800 | 7.872 | NM450TUF | 一等品 | [7 empty] | 4A10735300 | 4A10735300
非校验 | 4C04599100 | H9_热处理一厂 | 2024-05-21 02:48:27 | 7 | 1800 | 7.834 | NM450TUF | 一等品 | [7 empty] | 4A10735300 | 4A10735300
非校验 | 4C04599200 | H9_热处理一厂 | 2024-05-21 02:55:05 | 7 | 1800 | 5.596 | NM450TUF | 一等品 | [7 empty] | 4A10735300 | 4A10735300
非校验 | 4C04599500 | H9_热处理一厂 | 2024-05-21 03:06:11 | 6 | 1830 | 10.646 | LG960QT | 一等品 | [7 empty] | 4A10739400 | 4A10739400
非校验 | 4C04599600 | H9_热处理一厂 | 2024-05-21 03:10:02 | 6 | 1830 | 10.604 | LG960QT | 一等品 | [7 empty] | 4A10739400 | 4A10739400
非校验 | 4C04599700 | H9_热处理一厂 | 2024-05-21 03:16:10 | 6 | 1830 | 9.516 | LG960QT | 一等品 | [7 empty] | 4A10739400 | 4A10739400
非校验 | 4C04600000 | H9_热处理一厂 | 2024-05-21 03:24:50 | 6 | 1320 | 8.644 | LG700QT-GLC | 一等品 |  | 辊印 |  |  |  |  | 下表面辊印 | 4A10734800 | 4A10734800
非校验 | 4C04600100 | H9_热处理一厂 | 2024-05-21 03:28:57 | 6 | 1320 | 8.596 | LG700QT-GLC | 一等品 |  | 辊印 |  |  |  |  | 下表面辊印 | 4A10734800 | 4A10734800
非校验 | 4C04600200 | H9_热处理一厂 | 2024-05-21 03:34:24 | 6 | 1320 | 7.722 | LG700QT-GLC | 一等品 |  | 辊印 |  |  |  |  | 下表面辊印 | 4A10734800 | 4A10734800
非校验 | 4C04600500 | H9_热处理一厂 | 2024-05-21 03:51:20 | 6 | 1500 | 9.294 | LG700QT-GLC | 让步一等品 |  | 宽度不符 |  | 热处理一厂 |  |  | 偏宽中浪 | 4B10523001 | 4B10523001
非校验 | 4C04600600 | H9_热处理一厂 | 2024-05-21 03:55:10 | 6 | 1500 | 9.29 | LG700QT-GLC | 让步一等品 |  | 宽度不符 |  | 热处理一厂 |  |  | 偏宽中浪 | 4B10523001 | 4B10523001
非校验 | 4C04600700 | H9_热处理一厂 | 2024-05-21 04:00:39 | 6 | 1500 | 8.89 | LG700QT-GLC | 让步一等品 |  | 宽度不符 |  | 热处理一厂 |  |  | 偏宽中浪 | 4B10523001 | 4B10523001
非校验 | 4C04601000 | H9_热处理一厂 | 2024-05-21 04:12:00 | 6 | 1550 | 10.682 | LG700QT-GLC | 一等品 | [7 empty] | 4A10734700 | 4A10734700
非校验 | 4C04601100 | H9_热处理一厂 | 2024-05-21 04:16:34 | 6 | 1550 | 10.594 | LG700QT-GLC | 一等品 | [7 empty] | 4A10734700 | 4A10734700
非校验 | 4C04601200 | H9_热处理一厂 | 2024-05-21 04:21:17 | 6 | 1550 | 7.454 | LG700QT-GLC | 一等品 | [7 empty] | 4A10734700 | 4A10734700
非校验 | 4C04601500 | H9_热处理一厂 | 2024-05-21 04:33:01 | 5 | 1680 | 11.318 | LG700QT-GLC | 一等品 | [7 empty] | 4A10734900 | 4A10734900
非校验 | 4C04601600 | H9_热处理一厂 | 2024-05-21 04:38:18 | 5 | 1680 | 11.27 | LG700QT-GLC | 一等品 | [7 empty] | 4A10734900 | 4A10734900
非校验 | 4C04601700 | H9_热处理一厂 | 2024-05-21 04:42:08 | 5 | 1680 | 5.06 | LG700QT-GLC | 一等品 | [7 empty] | 4A10734900 | 4A10734900
非校验 | 4C04602000 | H9_热处理一厂 | 2024-05-21 04:54:23 | 6 | 1700 | 11.114 | LG960QT | 让步一等品 |  | 宽度不符 |  | 2250热轧板厂 |  |  | 偏宽 | 4A10740400 | 4A10740400
非校验 | 4C04602100 | H9_热处理一厂 | 2024-05-21 04:58:30 | 6 | 1700 | 11.064 | LG960QT | 让步一等品 |  | 宽度不符 |  | 2250热轧板厂 |  |  | 偏宽 | 4A10740400 | 4A10740400
非校验 | 4C04602200 | H9_热处理一厂 | 2024-05-21 05:03:09 | 6 | 1700 | 9.864 | LG960QT | 让步一等品 |  | 宽度不符 |  | 2250热轧板厂 |  |  | 偏宽 | 4A10740400 | 4A10740400
非校验 | 4C04602500 | H9_热处理一厂 | 2024-05-21 05:12:41 | 6 | 1700 | 10.552 | LG960QT | 一等品 | [7 empty] | 4A10740700 | 4A10740700
非校验 | 4C04602600 | H9_热处理一厂 | 2024-05-21 05:17:03 | 6 | 1700 | 11.548 | LG960QT | 一等品 | [7 empty] | 4A10740700 | 4A10740700
非校验 | 4C04602700 | H9_热处理一厂 | 2024-05-21 05:22:40 | 6 | 1700 | 9.424 | LG960QT | 一等品 | [7 empty] | 4A10740700 | 4A10740700
非校验 | 4C04603000 | H9_热处理一厂 | 2024-05-21 05:34:30 | 6 | 1490 | 11.97 | LG600T | 一等品 | [7 empty] | 4A10688800 | 4A10688800
非校验 | 4C04603100 | H9_热处理一厂 | 2024-05-21 05:40:02 | 6 | 1490 | 11.184 | LG600T | 一等品 | [7 empty] | 4A10688800 | 4A10688800
非校验 | 4C04603200 | H9_热处理一厂 | 2024-05-21 05:43:06 | 6 | 1490 | 4.48 | LG600T | 一等品 | [7 empty] | 4A10688800 | 4A10688800
非校验 | 4C04603500 | H9_热处理一厂 | 2024-05-21 05:54:16 | 6 | 1490 | 11.982 | LG600T | 一等品 |  | 边部黑线 | [5 empty] | 4A10688900 | 4A10688900
非校验 | 4C04603600 | H9_热处理一厂 | 2024-05-21 05:59:23 | 6 | 1490 | 10.446 | LG600T | 一等品 |  | 边部黑线 | [5 empty] | 4A10688900 | 4A10688900
非校验 | 4C04603700 | H9_热处理一厂 | 2024-05-21 06:03:01 | 6 | 1490 | 5.232 | LG600T | 一等品 |  | 边部黑线 | [5 empty] | 4A10688900 | 4A10688900
非校验 | 4C04603900 | H9_热处理一厂 | 2024-05-21 06:12:21 | 6 | 1490 | 11.964 | LG600T | 一等品 |  | 边部黑线 | [5 empty] | 4A10688700 | 4A10688700
非校验 | 4C04604000 | H9_热处理一厂 | 2024-05-21 06:17:12 | 6 | 1490 | 10.43 | LG600T | 一等品 |  | 边部黑线 | [5 empty] | 4A10688700 | 4A10688700
非校验 | 4C04604100 | H9_热处理一厂 | 2024-05-21 06:20:46 | 6 | 1490 | 5.222 | LG600T | 一等品 |  | 边部黑线 | [5 empty] | 4A10688700 | 4A10688700
非校验 | 4C04604400 | H9_热处理一厂 | 2024-05-21 06:31:13 | 7 | 1733 | 11.772 | LG1100QT | 一等品 | [7 empty] | 4A10739600 | 4A10739600
非校验 | 4C04604500 | H9_热处理一厂 | 2024-05-21 06:36:11 | 7 | 1733 | 11.716 | LG1100QT | 一等品 | [7 empty] | 4A10739600 | 4A10739600
非校验 | 4C04604600 | H9_热处理一厂 | 2024-05-21 06:38:34 | 7 | 1733 | 5.208 | LG1100QT | 一等品 | [7 empty] | 4A10739600 | 4A10739600
非校验 | 4C046018FD | H9_热处理一厂 | 2024-05-21 06:40:50 | 4.99 | 1850 | 3.692 | LG700QT-GLC | 废品 |  |  | 非尺 | 热处理一厂 |  | 非尺 |  | 4A10734900 | 4A10734900
非校验 | 4C045927FD | H9_热处理一厂 | 2024-05-21 06:41:32 | 8 | 1850 | 0.948 | LG700XL | 废品 |  |  | 非尺 | 热处理一厂 |  | 非尺 |  | 4A10690800 | 4A10690800
非校验 | 4C045942FD | H9_热处理一厂 | 2024-05-21 06:41:58 | 13.9 | 1850 | 3.538 | Q355B | 二等品 | 51_规格不符 | 非尺 |  | 热处理一厂 | 表面 |  |  | 4A10760500 | 4A10760500
非校验 | 4C045971FD | H9_热处理一厂 | 2024-05-21 06:42:25 | 9.09 | 1850 | 6.862 | Q235B | 二等品 |  | 非尺 |  | 热处理一厂 |  |  | 表面 | 24Y04501100 | 24Y04501100
非校验 | 4C045988FD | H9_热处理一厂 | 2024-05-21 06:42:48 | 19.99 | 1850 | 2.608 | Q355B | 二等品 | 51_规格不符 | 非尺 |  | 热处理一厂 | 表面 |  |  | 4A10781800 | 4A10781800
非校验 | 4C045993FD | H9_热处理一厂 | 2024-05-21 06:43:21 | 7.04 | 1850 | 1.13 | Q355B | 二等品 | 51_规格不符 | 非尺 |  | 热处理一厂 | 表面 |  |  | 4A10735300 | 4A10735300
非校验 | 4C045998FD | H9_热处理一厂 | 2024-05-21 06:43:42 | 6 | 1850 | 1.096 | LG960QT | 废品 |  |  | 非尺 | 热处理一厂 |  | 非尺 |  | 4A10739400 | 4A10739400
非校验 | 4C046028FD | H9_热处理一厂 | 2024-05-21 06:44:15 | 6 | 1850 | 3.076 | LG960QT | 废品 |  |  | 非尺 | 热处理一厂 |  | 非尺 |  | 4A10740700 | 4A10740700
非校验 | 4C04604900 | H9_热处理一厂 | 2024-05-21 06:47:17 | 7.5 | 2012 | 12.168 | LG1100QT | 一等品 | [7 empty] | 4A10739200 | 4A10739200
非校验 | 4C04605000 | H9_热处理一厂 | 2024-05-21 06:51:34 | 7.5 | 2012 | 12.094 | LG1100QT | 一等品 | [7 empty] | 4A10739200 | 4A10739200
非校验 | 4C04605100 | H9_热处理一厂 | 2024-05-21 06:54:35 | 7.5 | 2012 | 6.04 | LG1100QT | 一等品 | [7 empty] | 4A10739200 | 4A10739200
非校验 | 4C04605400 | H9_热处理一厂 | 2024-05-21 07:02:46 | 8 | 2000 | 11.516 | LG1100QT | 一等品 | [7 empty] | 4A10739000 | 4A10739000
非校验 | 4C04605500 | H9_热处理一厂 | 2024-05-21 07:06:18 | 8 | 2000 | 11.46 | LG1100QT | 一等品 | [7 empty] | 4A10739000 | 4A10739000
非校验 | 4C04605600 | H9_热处理一厂 | 2024-05-21 07:10:12 | 8 | 2000 | 8.598 | LG1100QT | 一等品 | [7 empty] | 4A10739000 | 4A10739000
非校验 | 4C04605700 | H9_热处理一厂 | 2024-05-21 07:17:25 | 11.1 | 1500 | 8.028 | Q235B | 一等品 | [7 empty] | 24Y04500900 | 24Y04500900
非校验 | 4C04605800 | H9_热处理一厂 | 2024-05-21 07:20:20 | 11.1 | 1500 | 8.004 | Q235B | 一等品 | [7 empty] | 24Y04500900 | 24Y04500900
非校验 | 4C04605900 | H9_热处理一厂 | 2024-05-21 07:23:43 | 11.1 | 1500 | 6.402 | Q235B | 一等品 | [7 empty] | 24Y04500900 | 24Y04500900
非校验 | 4C04606200 | H9_热处理一厂 | 2024-05-21 07:31:52 | 9.1 | 1500 | 7.866 | Q235B | 一等品 | [7 empty] | 24Y04501500 | 24Y04501500
非校验 | 4C04606300 | H9_热处理一厂 | 2024-05-21 07:35:51 | 9.1 | 1500 | 7.846 | Q235B | 一等品 | [7 empty] | 24Y04501500 | 24Y04501500
非校验 | 4C04606400 | H9_热处理一厂 | 2024-05-21 07:38:43 | 9.1 | 1500 | 6.532 | Q235B | 一等品 | [7 empty] | 24Y04501500 | 24Y04501500
非校验 | 4C046042FD | H9_热处理一厂 | 2024-05-21 07:44:32 | 6 | 1490 | 2.188 | LG600 | 二等品 | 34_降等改判 | 非尺 |  | 热处理一厂 | 表面 |  |  | 4A10688700 | 4A10688700
非校验 | 4C04606700 | H9_热处理一厂 | 2024-05-21 07:49:12 | 5 | 1550 | 9.552 | LG600T | 一等品 | [7 empty] | 4A10677700 | 4A10677700
非校验 | 4C04606800 | H9_热处理一厂 | 2024-05-21 07:54:22 | 5 | 1550 | 9.474 | LG600T | 一等品 | [7 empty] | 4A10677700 | 4A10677700
非校验 | 4C04606900 | H9_热处理一厂 | 2024-05-21 08:02:16 | 5 | 1550 | 9.988 | LG600T | 一等品 | [6 empty] | 请复查上一块舌头印痕 | 4A10677700 | 4A10677700
非校验 | 4C04607100 | H9_热处理一厂 | 2024-05-21 08:13:49 | 5 | 1250 | 5.426 | LG600T-GJ | 一等品 | [7 empty] | 4A10605200 | 4A10605200
非校验 | 4C04607200 | H9_热处理一厂 | 2024-05-21 08:19:40 | 5 | 1250 | 8.28 | LG600T-GJ | 一等品 | [7 empty] | 4A10605200 | 4A10605200
非校验 | 4C04607300 | H9_热处理一厂 | 2024-05-21 08:27:18 | 5 | 1250 | 7.894 | LG600T-GJ | 一等品 | [7 empty] | 4A10605200 | 4A10605200
非校验 | 4C04607500 | H9_热处理一厂 | 2024-05-21 08:41:11 | 4 | 1450 | 9.372 | LG600T | 一等品 | [7 empty] | 4A10705100 | 4A10705100
非校验 | 4C04607600 | H9_热处理一厂 | 2024-05-21 08:47:19 | 4 | 1450 | 9.338 | LG600T | 一等品 | [7 empty] | 4A10705100 | 4A10705100
非校验 | 4C04607700 | H9_热处理一厂 | 2024-05-21 08:54:55 | 4 | 1450 | 8.592 | LG600T | 一等品 | [7 empty] | 4A10705100 | 4A10705100
非校验 | 4C04607900 | H9_热处理一厂 | 2024-05-21 09:05:51 | 8 | 2000 | 12.956 | LG1100QT | 一等品 | [7 empty] | 4A10739100 | 4A10739100
非校验 | 4C04608000 | H9_热处理一厂 | 2024-05-21 09:10:22 | 8 | 2000 | 11.464 | LG1100QT | 一等品 | [7 empty] | 4A10739100 | 4A10739100
非校验 | 4C04608300 | H9_热处理一厂 | 2024-05-21 09:25:08 | 6 | 2000 | 10.628 | LG1300QT | 让步一等品 |  | 氧化物压入 |  | 2250热轧板厂 |  |  | 轻条状氧化物，热处理后注意检查 | 4A10466700 | 4A10466700
非校验 | 4C04608400 | H9_热处理一厂 | 2024-05-21 09:30:12 | 6 | 2000 | 11.926 | LG1300QT | 让步一等品 |  | 氧化物压入 |  | 2250热轧板厂 |  |  | 轻条状氧化物，热处理后注意检查 | 4A10466700 | 4A10466700
非校验 | 4C04608700 | H9_热处理一厂 | 2024-05-21 09:46:09 | 7.5 | 1700 | 11.128 | LG960QT | 一等品 | [7 empty] | 4A10739700 | 4A10739700
非校验 | 4C04608800 | H9_热处理一厂 | 2024-05-21 09:52:20 | 7.5 | 1700 | 11.084 | LG960QT | 一等品 | [7 empty] | 4A10739700 | 4A10739700
非校验 | 4C04608900 | H9_热处理一厂 | 2024-05-21 09:58:19 | 7.5 | 1700 | 6.152 | LG960QT | 一等品 | [7 empty] | 4A10739700 | 4A10739700
非校验 | 4C04609100 | H9_热处理一厂 | 2024-05-21 10:01:13 | 7.5 | 1700 | 2.448 | LG960QT | 一等品 | [7 empty] | 4A10739700 | 4A10739700
非校验 | 4C04609400 | H9_热处理一厂 | 2024-05-21 10:10:15 | 8 | 1500 | 8.442 | LG610L | 一等品 | [7 empty] | 4A10779700 | 4A10779700
非校验 | 4C04609500 | H9_热处理一厂 | 2024-05-21 10:14:24 | 8 | 1500 | 8.432 | LG610L | 一等品 | [7 empty] | 4A10779700 | 4A10779700
非校验 | 4C04609600 | H9_热处理一厂 | 2024-05-21 10:16:28 | 8 | 1500 | 4.652 | LG610L | 一等品 | [7 empty] | 4A10779700 | 4A10779700
非校验 | 4C04609900 | H9_热处理一厂 | 2024-05-21 10:31:17 | 8 | 1255 | 7.722 | L415M | 一等品 | [6 empty] | 冲击符合协议 | 4A10771400 | 4A10771400
非校验 | 4C04610000 | H9_热处理一厂 | 2024-05-21 10:35:41 | 8 | 1255 | 7.696 | L415M | 一等品 | [6 empty] | 冲击符合协议 | 4A10771400 | 4A10771400
非校验 | 4C04610100 | H9_热处理一厂 | 2024-05-21 10:40:41 | 8 | 1255 | 6.74 | L415M | 一等品 | [6 empty] | 冲击符合协议 | 4A10771400 | 4A10771400
非校验 | 4C046053FD | H9_热处理一厂 | 2024-05-21 10:42:16 | 7 | 1850 | 3.976 | LG1100QT | 废品 |  |  | 非尺 | 热处理一厂 |  | 非尺 |  | 4A10739000 | 4A10739000
非校验 | 4C046060FD | H9_热处理一厂 | 2024-05-21 10:42:42 | 11.09 | 1850 | 0.628 | Q235B | 二等品 |  | 非尺 |  | 热处理一厂 |  |  | 表面 | 24Y04500900 | 24Y04500900
非校验 | 4C046065FD | H9_热处理一厂 | 2024-05-21 10:43:06 | 9.09 | 1850 | 0.986 | Q235B | 二等品 |  | 非尺 |  | 热处理一厂 |  |  | 表面 | 24Y04501500 | 24Y04501500
非校验 | 4C046066FD | H9_热处理一厂 | 2024-05-21 10:43:27 | 5 | 1850 | 0.386 | LG600T | 废品 |  |  | 非尺 | 热处理一厂 |  | 非尺 |  | 4A10677700 | 4A10677700
非校验 | 4C046070FD | H9_热处理一厂 | 2024-05-21 10:43:44 | 5 | 1850 | 0.304 | LG600T-GJ | 废品 |  |  | 非尺 | 热处理一厂 |  | 非尺 |  | 4A10605200 | 4A10605200
非校验 | 4C046074FD | H9_热处理一厂 | 2024-05-21 10:44:02 | 4 | 1850 | 0.288 | LG600T | 废品 |  |  | 非尺 | 热处理一厂 |  | 非尺 |  | 4A10705100 | 4A10705100
非校验 | 4C04610300 | H9_热处理一厂 | 2024-05-21 10:52:23 | 8 | 1255 | 7.72 | L415M | 一等品 | [6 empty] | 冲击符合协议 | 4A10771500 | 4A10771500
非校验 | 4C04610400 | H9_热处理一厂 | 2024-05-21 10:55:46 | 8 | 1255 | 7.708 | L415M | 一等品 | [6 empty] | 冲击符合协议 | 4A10771500 | 4A10771500
非校验 | 4C04610500 | H9_热处理一厂 | 2024-05-21 11:01:43 | 8 | 1255 | 7.704 | L415M | 一等品 | [6 empty] | 冲击符合协议 | 4A10771500 | 4A10771500
非校验 | 4C046085FD | H9_热处理一厂 | 2024-05-21 11:09:35 | 8 | 1850 | 4.031 | LG1300QT | 废品 |  |  | 非尺 | 热处理一厂 |  | 非尺 |  | 4A10466700 | 4A10466700
非校验 | 4C046092FD | H9_热处理一厂 | 2024-05-21 11:09:54 | 7.5 | 1850 | 1.776 | LG960QT | 废品 |  |  | 非尺 | 热处理一厂 |  | 非尺 |  | 4A10739700 | 4A10739700
非校验 | 4C046093FD | H9_热处理一厂 | 2024-05-21 11:10:22 | 7.99 | 1850 | 1.664 | Q355B | 二等品 | 51_规格不符 | 非尺 |  | 热处理一厂 | 表面 |  |  | 4A10779700 | 4A10779700
非校验 | 4C04610900 | H9_热处理一厂 | 2024-05-21 11:27:52 | 8 | 1255 | 6.766 | L415M | 一等品 | [7 empty] | 4A10771300 | 4A10771300
非校验 | 4C04611200 | H9_热处理一厂 | 2024-05-21 11:43:23 | 8 | 1255 | 7.664 | L415M | 一等品 | [6 empty] | 冲击符合协议 | 4V03855600 | 4V03855600
非校验 | 4C04611300 | H9_热处理一厂 | 2024-05-21 11:48:53 | 8 | 1255 | 7.66 | L415M | 一等品 | [6 empty] | 冲击符合协议 | 4V03855600 | 4V03855600
非校验 | 4C04611400 | H9_热处理一厂 | 2024-05-21 12:04:54 | 8 | 1255 | 8.602 | L415M | 一等品 | [6 empty] | 冲击符合协议 | 4V03855600 | 4V03855600
非校验 | 4C04611600 | H9_热处理一厂 | 2024-05-21 12:18:32 | 8 | 2000 | 9.14 | Q345R | 一等品 | [7 empty] | 4A10613400 | 4A10613400
非校验 | 4C04611700 | H9_热处理一厂 | 2024-05-21 12:22:12 | 8 | 2000 | 9.14 | Q345R | 一等品 | [7 empty] | 4A10613400 | 4A10613400
非校验 | 4C04610800 | H9_热处理一厂 | 2024-05-21 12:26:01 | 8 | 1255 | 9.682 | L415M | 一等品 | [7 empty] | 4A10771300 | 4A10771300
非校验 | 4C04611800 | H9_热处理一厂 | 2024-05-21 12:27:10 | 8 | 2000 | 9.122 | Q345R | 一等品 | [7 empty] | 4A10613400 | 4A10613400
非校验 | 4C04612000 | H9_热处理一厂 | 2024-05-21 12:36:08 | 10 | 2000 | 9.506 | Q345R | 一等品 | [7 empty] | 4A10613600 | 4A10613600
非校验 | 4C04612100 | H9_热处理一厂 | 2024-05-21 12:39:46 | 10 | 2000 | 9.51 | Q345R | 一等品 | [7 empty] | 4A10613600 | 4A10613600
非校验 | 4C04612200 | H9_热处理一厂 | 2024-05-21 12:42:33 | 10 | 2000 | 7.614 | Q345R | 一等品 | [7 empty] | 4A10613600 | 4A10613600
非校验 | 4C04612500 | H9_热处理一厂 | 2024-05-21 12:53:49 | 12 | 2000 | 9.058 | Q345R | 一等品 | [7 empty] | 4A10735700 | 4A10735700
非校验 | 4C04612600 | H9_热处理一厂 | 2024-05-21 12:57:53 | 12 | 2000 | 9.044 | Q345R | 一等品 | [7 empty] | 4A10735700 | 4A10735700
非校验 | 4C04612700 | H9_热处理一厂 | 2024-05-21 13:00:12 | 12 | 2000 | 6.788 | Q345R | 一等品 | [7 empty] | 4A10735700 | 4A10735700
非校验 | 4C04613000 | H9_热处理一厂 | 2024-05-21 13:13:33 | 5 | 2000 | 9.692 | SA516MGR485 | 一等品 | [7 empty] | 4B10637301 | 4B10637301
非校验 | 4C04613100 | H9_热处理一厂 | 2024-05-21 13:17:30 | 5 | 2000 | 9.694 | SA516MGR485 | 一等品 | [7 empty] | 4B10637301 | 4B10637301
非校验 | 4C04613200 | H9_热处理一厂 | 2024-05-21 13:24:45 | 5 | 2000 | 8.506 | SA516MGR485 | 一等品 | [7 empty] | 4B10637301 | 4B10637301
非校验 | 4C04613500 | H9_热处理一厂 | 2024-05-21 13:32:15 | 14 | 2000 | 9.784 | LG960QT | 一等品 | [7 empty] | 4A10736900 | 4A10736900
非校验 | 4C04613600 | H9_热处理一厂 | 2024-05-21 13:44:53 | 14 | 2000 | 9.832 | LG960QT | 一等品 | [7 empty] | 4A10736900 | 4A10736900
非校验 | 4C04613700 | H9_热处理一厂 | 2024-05-21 13:49:08 | 14 | 2000 | 9.77 | LG960QT | 一等品 | [7 empty] | 4A10736900 | 4A10736900
非校验 | 4C04614000 | H9_热处理一厂 | 2024-05-21 13:56:49 | 14 | 2000 | 9.774 | LG960QT | 让步一等品 |  | 辊印 |  | 热处理一厂 |  |  | 下表夹送辊辊印，热处理后降等。 | 4A10737000 | 4A10737000
非校验 | 4C04614100 | H9_热处理一厂 | 2024-05-21 13:59:22 | 14 | 2000 | 4.884 | LG960QT | 让步一等品 |  | 辊印 |  | 热处理一厂 |  |  | 下表夹送辊辊印，热处理后降等。 | 4A10737000 | 4A10737000
非校验 | 4C04614200 | H9_热处理一厂 | 2024-05-21 14:02:00 | 14 | 2000 | 7.322 | LG960QT | 一等品 | [7 empty] | 4A10737000 | 4A10737000
非校验 | 4C04614300 | H9_热处理一厂 | 2024-05-21 14:03:27 | 14 | 2000 | 7.326 | LG960QT | 一等品 | [7 empty] | 4A10737000 | 4A10737000
非校验 | 4C04614600 | H9_热处理一厂 | 2024-05-21 14:11:46 | 14 | 2000 | 9.778 | LG960QT | 一等品 | [7 empty] | 4A10737100 | 4A10737100
非校验 | 4C04614700 | H9_热处理一厂 | 2024-05-21 14:16:24 | 14 | 2000 | 9.826 | LG960QT | 一等品 | [7 empty] | 4A10737100 | 4A10737100
非校验 | 4C04614800 | H9_热处理一厂 | 2024-05-21 14:18:45 | 14 | 2000 | 9.766 | LG960QT | 一等品 | [7 empty] | 4A10737100 | 4A10737100
非校验 | 4C04615100 | H9_热处理一厂 | 2024-05-21 14:26:29 | 15 | 2000 | 10.478 | LG960QT | 一等品 | [7 empty] | 4A10736800 | 4A10736800
非校验 | 4C04615200 | H9_热处理一厂 | 2024-05-21 14:29:43 | 15 | 2000 | 10.528 | LG960QT | 一等品 | [7 empty] | 4A10736800 | 4A10736800
非校验 | 4C04615300 | H9_热处理一厂 | 2024-05-21 14:31:17 | 15 | 2000 | 7.84 | LG960QT | 一等品 | [7 empty] | 4A10736800 | 4A10736800
非校验 | 4C046111FD | H9_热处理一厂 | 2024-05-21 14:37:45 | 8.05 | 1850 | 4.052 | Q355B | 二等品 | 51_规格不符 | 非尺 |  | 热处理一厂 | 表面 |  | 来料窄尺，切内圈10米窄尺 | 4V03855600 | 4V03855600
非校验 | 4C046119FD | H9_热处理一厂 | 2024-05-21 14:38:03 | 7.99 | 1850 | 1.284 | Q355B | 二等品 | 51_规格不符 | 非尺 |  | 热处理一厂 | 表面 |  |  | 4A10613400 | 4A10613400
非校验 | 4C046123FD | H9_热处理一厂 | 2024-05-21 14:38:21 | 10 | 1850 | 1.83 | Q355B | 二等品 | 51_规格不符 | 非尺 |  | 热处理一厂 | 表面 |  | 放行横切，内圈60米CT偏高，热处理后取样检测性能 | 4A10613600 | 4A10613600
非校验 | 4C046124FD | H9_热处理一厂 | 2024-05-21 14:38:55 | 11.99 | 1850 | 3.62 | Q355B | 二等品 | 51_规格不符 | 非尺 |  | 热处理一厂 | 表面 |  | CT中部放行， 下表面通卷轻微辊印 | 4A10735700 | 4A10735700
非校验 | 4C046129FD | H9_热处理一厂 | 2024-05-21 14:39:13 | 5.05 | 1850 | 0.864 | SA516MGR485 | 废品 |  |  | 非尺 | 热处理一厂 |  | 非尺 |  | 4B10637301 | 4B10637301
非校验 | 4C04615600 | H9_热处理一厂 | 2024-05-21 14:39:46 | 15 | 2000 | 10.47 | LG960QT | 一等品 | [7 empty] | 4A10736600 | 4A10736600
非校验 | 4C04615700 | H9_热处理一厂 | 2024-05-21 14:46:46 | 15 | 2000 | 10.464 | LG960QT | 一等品 | [7 empty] | 4A10736600 | 4A10736600
非校验 | 4C04615800 | H9_热处理一厂 | 2024-05-21 14:52:13 | 15 | 2000 | 7.852 | LG960QT | 一等品 | [7 empty] | 4A10736600 | 4A10736600
非校验 | 4C04616100 | H9_热处理一厂 | 2024-05-21 14:59:09 | 15 | 2000 | 10.488 | LG960QT | 一等品 | [7 empty] | 4A10736700 | 4A10736700
非校验 | 4C04616200 | H9_热处理一厂 | 2024-05-21 15:03:02 | 15 | 2000 | 10.476 | LG960QT | 一等品 | [7 empty] | 4A10736700 | 4A10736700
非校验 | 4C04616300 | H9_热处理一厂 | 2024-05-21 15:04:35 | 15 | 2000 | 7.848 | LG960QT | 一等品 | [7 empty] | 4A10736700 | 4A10736700
非校验 | 4C04616600 | H9_热处理一厂 | 2024-05-21 15:18:49 | 18 | 2000 | 9.424 | LG960QT | 一等品 | [7 empty] | 4A10736500 | 4A10736500
非校验 | 4C04616700 | H9_热处理一厂 | 2024-05-21 15:23:23 | 18 | 2000 | 9.49 | LG960QT | 一等品 | [7 empty] | 4A10736500 | 4A10736500
非校验 | 4C04616800 | H9_热处理一厂 | 2024-05-21 15:25:07 | 18 | 2000 | 9.398 | LG960QT | 一等品 | [7 empty] | 4A10736500 | 4A10736500
非校验 | 4C046154FD | H9_热处理一厂 | 2024-05-21 15:29:38 | 13.99 | 1850 | 13.462 | LG960QT | 废品 |  |  | 非尺 | 热处理一厂 |  | 非尺 |  | 4A10736800 | 4A10736800
非校验 | 4C04617100 | H9_热处理一厂 | 2024-05-21 15:35:15 | 12 | 2000 | 10.492 | LG960QT | 一等品 | [7 empty] | 4A10737500 | 4A10737500
非校验 | 4C04617200 | H9_热处理一厂 | 2024-05-21 15:39:17 | 12 | 2000 | 10.532 | LG960QT | 一等品 | [7 empty] | 4A10737500 | 4A10737500
非校验 | 4C04617300 | H9_热处理一厂 | 2024-05-21 15:42:06 | 12 | 2000 | 8.384 | LG960QT | 一等品 | [7 empty] | 4A10737500 | 4A10737500
非校验 | 4C04617600 | H9_热处理一厂 | 2024-05-21 15:52:29 | 12 | 2000 | 10.488 | LG960QT | 一等品 | [7 empty] | 4A10737700 | 4A10737700
非校验 | 4C04617700 | H9_热处理一厂 | 2024-05-21 15:56:55 | 12 | 2000 | 10.486 | LG960QT | 一等品 | [7 empty] | 4A10737700 | 4A10737700
非校验 | 4C04617800 | H9_热处理一厂 | 2024-05-21 16:00:26 | 12 | 2000 | 8.372 | LG960QT | 一等品 | [7 empty] | 4A10737700 | 4A10737700
非校验 | 4C04618100 | H9_热处理一厂 | 2024-05-21 16:12:33 | 12 | 2000 | 10.492 | LG960QT | 一等品 | [7 empty] | 4A10737200 | 4A10737200
非校验 | 4C04618200 | H9_热处理一厂 | 2024-05-21 16:18:29 | 12 | 2000 | 10.538 | LG960QT | 一等品 | [7 empty] | 4A10737200 | 4A10737200
非校验 | 4C04618300 | H9_热处理一厂 | 2024-05-21 16:21:17 | 12 | 2000 | 8.394 | LG960QT | 一等品 | [7 empty] | 4A10737200 | 4A10737200
非校验 | 4C04618600 | H9_热处理一厂 | 2024-05-21 16:32:28 | 12 | 2000 | 6.31 | LG960QT | 一等品 | [7 empty] | 4A10737300 | 4A10737300
非校验 | 4C04618800 | H9_热处理一厂 | 2024-05-21 16:38:43 | 12 | 2000 | 10.486 | LG960QT | 一等品 | [7 empty] | 4A10737300 | 4A10737300
非校验 | 4C04618900 | H9_热处理一厂 | 2024-05-21 16:42:24 | 12 | 2000 | 12.632 | LG960QT | 一等品 | [7 empty] | 4A10737300 | 4A10737300
非校验 | 4C046179FD | H9_热处理一厂 | 2024-05-21 17:22:40 | 11.99 | 1850 | 10.52 | LG960QT | 废品 |  |  | 非尺 | 热处理一厂 |  | 非尺 |  | 4A10737700 | 4A10737700
非校验 | 4C046164FD | H9_热处理一厂 | 2024-05-21 17:23:07 | 14.99 | 1850 | 7.24 | LG960QT | 废品 |  |  | 非尺 | 热处理一厂 |  | 非尺 |  | 4A10736700 | 4A10736700
非校验 | 4C04619100 | H9_热处理一厂 | 2024-05-21 23:40:12 | 8 | 2000 | 10.306 | NM500 | 一等品 | [7 empty] | 4A10785800 | 4A10785800
非校验 | 4C04619200 | H9_热处理一厂 | 2024-05-21 23:42:49 | 8 | 2000 | 12.258 | NM500 | 一等品 | [7 empty] | 4A10785800 | 4A10785800
非校验 | 4C04619300 | H9_热处理一厂 | 2024-05-21 23:46:55 | 8 | 2000 | 11.234 | NM500 | 一等品 | [7 empty] | 4A10785800 | 4A10785800
非校验 | 4C04619600 | H9_热处理一厂 | 2024-05-21 23:56:11 | 6 | 2000 | 8.456 | NM500 | 一等品 | [7 empty] | 4A10785700 | 4A10785700
非校验 | 4C04619700 | H9_热处理一厂 | 2024-05-21 23:58:36 | 6 | 2000 | 8.462 | NM500 | 一等品 | [7 empty] | 4A10785700 | 4A10785700