## Sheet1
流水号 | 板号 | 捆包号 | 钢种 | 长度 | 宽度 | 厚度 | 检测时间 | 判级 | 是否合格 | 判级原因
11218 | 4A051002000060 |  | NM500 | 8 | 2 | 15.998 | 1900-03-14 10:42 | TRUE | 否 | [凹坑：57 L: 57]
11219 | 4A051002000030 |  | NM500 | 8 | 2 | 15.998 | 1900-03-14 10:47 | TRUE | 否 | [凹坑：56 L: 56]
11220 | 4A051002000040 |  | NM500 | 8 | 2 | 15.998 | 1900-03-14 10:48 | TRUE | 否 | [凹坑：94 L: 94]
11221 | 4A051002000050 |  | NM500 | 8 | 2 | 15.998 | 1900-03-14 10:49 | TRUE | 否 | [凹坑：74 L: 74]
11222 | 4A051001000120 |  | NM500 | 8 | 2 | 15.998 | 1900-03-14 10:51 | TRUE | 否 | [凹坑：86 L: 86]
11223 | 4A051001000130 |  | NM500 | 8 | 2 | 15.998 | 1900-03-14 10:52 | TRUE | 否 | [凹坑：56 L: 56]
11224 | 4A051001000140 |  | NM500 | 8 | 2 | 15.998 | 1900-03-14 10:53 | TRUE | 否 | [凹坑：53 L: 53]
11225 | 4A051001000150 |  | NM500 | 8 | 2 | 15.998 | 1900-03-14 10:54 | TRUE | 否 | [凹坑：138 L: 138]
11226 | 4A051001000070 |  | NM500 | 8 | 2 | 15.998 | 1900-03-14 10:56 | TRUE | 否 | [凹坑：73 L: 73]
11227 | 4A051001000080 |  | NM500 | 8 | 2 | 15.998 | 1900-03-14 10:57 | TRUE | 否 | [凹坑：110 L: 110]
11228 | 4A051001000090 |  | NM500 | 8 | 2 | 15.998 | 1900-03-14 10:58 | TRUE | 否 | [凹坑：62 L: 62]
11229 | 4A051001000100 |  | NM500 | 8 | 2 | 15.998 | 1900-03-14 10:59 | TRUE | 否 | [凹坑：52 L: 52]
11230 | 4A051001000110 |  | NM500 | 8 | 2 | 15.998 | 1900-03-14 11:02 | TRUE | 否 | [凹坑：82 L: 82]
11231 | 4A051001000030 |  | NM500 | 8 | 2 | 15.998 | 1900-03-14 11:04 | TRUE | 否 | [凹坑：84 L: 84]
11232 | 4A051001000040 |  | NM500 | 8 | 2 | 15.998 | 1900-03-14 11:05 | TRUE | 否 | [凹坑：80 L: 80]
11233 | 4A051001000050 |  | NM500 | 8 | 2 | 15.998 | 1900-03-14 11:06 | TRUE | 否 | [凹坑：78 L: 78]
11234 | 4A051001000020 |  | NM500 | 8 | 2 | 15.998 | 1900-03-14 11:09 | TRUE | 否 | [凹坑：86 L: 86]
11235 | 4A051001000060 |  | NM500 | 8 | 2 | 15.998 | 1900-03-14 11:10 | TRUE | 否 | [凹坑：69 L: 69]
11236 | 4A051003000120 |  | NM500 | 8 | 2 | 15.996 | 1900-03-14 11:12 | TRUE | 否 | [凹坑：96 L: 96]
11237 | 4A051003000130 |  | NM500 | 8 | 2 | 15.996 | 1900-03-14 11:13 | TRUE | 否 | [凹坑：75 L: 75]
11238 | 4A051003000140 |  | NM500 | 8 | 2 | 15.996 | 1900-03-14 11:14 | TRUE | 否 | [凹坑：129 L: 129]
11239 | 4A051003000150 |  | NM500 | 8 | 2 | 15.996 | 1900-03-14 11:15 | TRUE | 否 | [凹坑：113 L: 113]
11240 | 4A051003000070 |  | NM500 | 8 | 2 | 15.996 | 1900-03-14 11:17 | TRUE | 否 | [凹坑：50 L: 50]
11241 | 4A051003000080 |  | NM500 | 8 | 2 | 15.996 | 1900-03-14 11:18 | TRUE | 否 | [凹坑：126 L: 126]
11242 | 4A051003000090 |  | NM500 | 8 | 2 | 15.996 | 1900-03-14 11:20 | TRUE | 否 | [凹坑：59 L: 59]
11243 | 4A051003000100 |  | NM500 | 8 | 2 | 15.996 | 1900-03-14 11:21 | TRUE | 否 | [凹坑：135 L: 135]
11244 | 4A051003000110 |  | NM500 | 8 | 2 | 15.996 | 1900-03-14 11:23 | TRUE | 否 | [凹坑：58 L: 58]
11245 | 4A051003000020 |  | NM500 | 8 | 2 | 15.996 | 1900-03-14 11:28 | TRUE | 否 | [凹坑：89 L: 89]
11246 | 4A051003000040 |  | NM500 | 8 | 2 | 15.996 | 1900-03-14 11:29 | TRUE | 否 | [凹坑：58 L: 58]
11247 | 4A051003000050 |  | NM500 | 8 | 2 | 15.996 | 1900-03-14 11:33 | TRUE | 否 | [凹坑：82 L: 82]
11248 | 4A051003000060 |  | NM500 | 8 | 2 | 15.996 | 1900-03-14 11:35 | TRUE | 否 | [凹坑：119 L: 119]
11249 | 4A051003000030 |  | NM500 | 8 | 2 | 15.996 | 1900-03-14 11:36 | TRUE | 否 | [凹坑：44 L: 44]
11250 | 4A051063000130 |  | NM400 | 7 | 1.85 | 16.002 | 1900-03-14 11:39 | TRUE | 否 | [划伤：5 L: 5] [凹坑：59 L: 59]
11251 | 4A051063000180 |  | NM400 | 7 | 1.85 | 16.002 | 1900-03-14 11:40 | TRUE | 否 | [划伤：10 L: 10] [凹坑：59 L: 59]
11252 | 4A051063000190 |  | NM400 | 7 | 1.85 | 16.002 | 1900-03-14 11:41 | TRUE | 否 | [划伤：6 L: 6] [凹坑：65 L: 65]
11253 | 4A051063000120 |  | NM400 | 7 | 1.85 | 16.002 | 1900-03-14 11:43 | TRUE | 否 | [凹坑：53 L: 53] [划伤：7 L: 7]
11254 | 4A051063000140 |  | NM400 | 7 | 1.85 | 16.002 | 1900-03-14 11:44 | TRUE | 否 | [划伤：10 L: 10] [凹坑：35 L: 35]
11255 | 4A051063000150 |  | NM400 | 7 | 1.85 | 16.002 | 1900-03-14 11:45 | TRUE | 否 | [凹坑：50 L: 50] [划伤：5 L: 5]
11256 | 4A051063000160 |  | NM400 | 7 | 1.85 | 16.002 | 1900-03-14 11:47 | TRUE | 否 | [划伤：3 L: 3] [凹坑：77 L: 77]
11257 | 4A051063000170 |  | NM400 | 7 | 1.85 | 16.002 | 1900-03-14 11:48 | TRUE | 否 | [划伤：8 L: 8] [凹坑：78 L: 78]
11258 | 4A051063000070 |  | NM400 | 7 | 1.85 | 16.002 | 1900-03-14 11:49 | TRUE | 否 | [凹坑：59 L: 59] [划伤：5 L: 5]
11259 | 4A051063000080 |  | NM400 | 7 | 1.85 | 16.002 | 1900-03-14 11:54 | TRUE | 否 | [凹坑：62 L: 62] [划伤：8 L: 8]
11260 | 4A051063000090 |  | NM400 | 7 | 1.85 | 16.002 | 1900-03-14 11:55 | TRUE | 否 | [划伤：3 L: 3] [凹坑：79 L: 79]
11261 | 4A051063000100 |  | NM400 | 7 | 1.85 | 16.002 | 1900-03-14 11:56 | TRUE | 否 | [凹坑：82 L: 82] [划伤：10 L: 10]
11262 | 4A051063000110 |  | NM400 | 7 | 1.85 | 16.002 | 1900-03-14 11:58 | TRUE | 否 | [凹坑：79 L: 79] [划伤：6 L: 6]
11263 | 4A051063000030 |  | NM400 | 7 | 1.85 | 16.002 | 1900-03-14 11:59 | TRUE | 否 | [凹坑：71 L: 71] [划伤：9 L: 9]
11264 | 4A051063000050 |  | NM400 | 7 | 1.85 | 16.002 | 1900-03-14 12:02 | TRUE | 否 | [凹坑：79 L: 79] [划伤：8 L: 8]
11266 | 4A051063000060 |  | NM400 | 7 | 1.85 | 16.002 | 1900-03-14 12:10 | TRUE | 否 | [凹坑：46 L: 46] [划伤：7 L: 7]
11268 | 4A051976000120 |  | NM400 | 8 | 2 | 15.996 | 1900-03-14 12:30 | TRUE | 否 | [划伤：36 L: 36] [凹坑：84 L: 84]
11269 | 4A051976000130 |  | NM400 | 8 | 2 | 15.996 | 1900-03-14 12:32 | TRUE | 否 | [划伤：29 L: 29] [凹坑：113 L: 113]
11270 | 4A051976000140 |  | NM400 | 8 | 2 | 15.996 | 1900-03-14 12:33 | TRUE | 否 | [划伤：28 L: 28] [凹坑：69 L: 69]
11271 | 4A051976000150 |  | NM400 | 8 | 2 | 15.996 | 1900-03-14 12:35 | TRUE | 否 | [划伤：14 L: 14] [凹坑：112 L: 112]
11272 | 4A051976000070 |  | NM400 | 8 | 2 | 15.996 | 1900-03-14 12:37 | TRUE | 否 | [划伤：4 L: 4] [凹坑：77 L: 77]
11273 | 4A051976000080 |  | NM400 | 8 | 2 | 15.996 | 1900-03-14 12:38 | TRUE | 否 | [划伤：17 L: 17] [凹坑：97 L: 97]
11274 | 4A051976000090 |  | NM400 | 8 | 2 | 15.996 | 1900-03-14 12:39 | TRUE | 否 | [划伤：5 L: 5] [凹坑：68 L: 68]
11275 | 4A051976000100 |  | NM400 | 8 | 2 | 15.996 | 1900-03-14 12:41 | TRUE | 否 | [划伤：8 L: 8] [凹坑：150 L: 150]
11276 | 4A051976000110 |  | NM400 | 8 | 2 | 15.996 | 1900-03-14 12:44 | TRUE | 否 | [凹坑：134 L: 134] [划伤：5 L: 5]
11277 | 4A051976000020 |  | NM400 | 8 | 2 | 15.996 | 1900-03-14 12:46 | TRUE | 否 | [划伤：9 L: 9] [凹坑：92 L: 92]
11278 | 4A051976000030 |  | NM400 | 8 | 2 | 15.996 | 1900-03-14 12:47 | TRUE | 否 | [划伤：4 L: 4] [凹坑：163 L: 163]
11279 | 4A051976000050 |  | NM400 | 8 | 2 | 15.996 | 1900-03-14 12:49 | TRUE | 否 | [凹坑：111 L: 111] [划伤：9 L: 9]
11280 | 4A051976000060 |  | NM400 | 8 | 2 | 15.996 | 1900-03-14 12:51 | TRUE | 否 | [划伤：9 L: 9] [凹坑：75 L: 75]
11281 | 4A051976000010 |  | NM400 | 8 | 2 | 15.996 | 1900-03-14 12:52 | TRUE | 否 | [凹坑：100 L: 100] [划伤：9 L: 9]
11282 | 4A051019000110 |  | NM500 | 8 | 2 | 16.003 | 1900-03-14 12:55 | TRUE | 否 | [凹坑：39 L: 39]
11283 | 4A051019000120 |  | NM500 | 8 | 2 | 16.003 | 1900-03-14 12:56 | TRUE | 否 | [凹坑：85 L: 85]
11284 | 4A051019000130 |  | NM500 | 8 | 2 | 16.003 | 1900-03-14 12:57 | TRUE | 否 | [凹坑：34 L: 34]
11285 | 4A051019000140 |  | NM500 | 8 | 2 | 16.003 | 1900-03-14 12:58 | TRUE | 否 | [凹坑：121 L: 121]
11286 | 4A051019000060 |  | NM500 | 8 | 2 | 16.003 | 1900-03-14 13:00 | TRUE | 否 | [凹坑：66 L: 66]
11287 | 4A051019000070 |  | NM500 | 8 | 2 | 16.003 | 1900-03-14 13:01 | TRUE | 否 | [凹坑：74 L: 74]
11288 | 4A051019000080 |  | NM500 | 8 | 2 | 16.003 | 1900-03-14 13:02 | TRUE | 否 | [凹坑：91 L: 91]
11289 | 4A051019000090 |  | NM500 | 8 | 2 | 16.003 | 1900-03-14 13:03 | TRUE | 否 | [凹坑：107 L: 107]
11290 | 4A051019000100 |  | NM500 | 8 | 2 | 16.003 | 1900-03-14 13:05 | TRUE | 否 | [凹坑：107 L: 107]
11291 | 4A051019000020 |  | NM500 | 8 | 2 | 16.003 | 1900-03-14 13:07 | TRUE | 否 | [凹坑：108 L: 108]
11292 | 4A051019000030 |  | NM500 | 8 | 2 | 16.003 | 1900-03-14 13:09 | TRUE | 否 | [凹坑：62 L: 62]
11293 | 4A051019000040 |  | NM500 | 8 | 2 | 16.003 | 1900-03-14 13:10 | TRUE | 否 | [凹坑：77 L: 77]
11294 | 4A051019000050 |  | NM500 | 8 | 2 | 16.003 | 1900-03-14 13:13 | TRUE | 否 | [凹坑：103 L: 103]
11295 | 4A051019000010 |  | NM500 | 8 | 2 | 16.003 | 1900-03-14 13:19 | TRUE | 否 | [凹坑：54 L: 54]
11296 | 4A053168000090 |  | NM400 | 6.46 | 1.77 | 15.805 | 1900-03-14 13:21 | TRUE | 否 | [划伤：12 L: 12] [凹坑：35 L: 35]
11297 | 4A053168000100 |  | NM400 | 6.46 | 1.77 | 15.805 | 1900-03-14 13:22 | TRUE | 否 | [凹坑：57 L: 57] [划伤：4 L: 4]
11298 | 4A053168000110 |  | NM400 | 6.46 | 1.77 | 15.805 | 1900-03-14 13:23 | TRUE | 否 | [划伤：2 L: 2] [凹坑：38 L: 38]
11299 | 4A053168000120 |  | NM400 | 6.46 | 1.77 | 15.805 | 1900-03-14 13:24 | TRUE | 否 | [划伤：6 L: 6] [凹坑：35 L: 35]
11300 | 4A053168000140 |  | NM400 | 6.46 | 1.77 | 15.805 | 1900-03-14 13:25 | TRUE | 否 | [凹坑：90 L: 90] [划伤：6 L: 6]
11301 | 4A053168000130 |  | NM400 | 6.46 | 1.77 | 15.805 | 1900-03-14 13:27 | TRUE | 否 | [凹坑：46 L: 46] [划伤：4 L: 4]
11302 | 4A053168000150 |  | NM400 | 6.46 | 1.77 | 15.805 | 1900-03-14 13:28 | TRUE | 否 | [划伤：8 L: 8] [凹坑：59 L: 59]
11303 | 4A053168000010 |  | NM400 | 6.46 | 1.77 | 15.805 | 1900-03-14 13:30 | TRUE | 否 | [凹坑：41 L: 41] [划伤：2 L: 2]
11304 | 4A053168000020 |  | NM400 | 6.46 | 1.77 | 15.805 | 1900-03-14 13:32 | TRUE | 否 | [划伤：11 L: 11] [凹坑：56 L: 56]
11305 | 4A053168000040 |  | NM400 | 6.46 | 1.77 | 15.805 | 1900-03-14 13:33 | TRUE | 否 | [凹坑：107 L: 107] [划伤：9 L: 9]
11306 | 4A053168000050 |  | NM400 | 6.46 | 1.77 | 15.805 | 1900-03-14 13:35 | TRUE | 否 | [凹坑：47 L: 47] [划伤：5 L: 5]
11307 | 4A053168000060 |  | NM400 | 6.46 | 1.77 | 15.805 | 1900-03-14 13:36 | TRUE | 否 | [凹坑：68 L: 68] [划伤：4 L: 4]
11308 | 4A053168000070 |  | NM400 | 6.46 | 1.77 | 15.805 | 1900-03-14 13:37 | TRUE | 否 | [划伤：5 L: 5] [凹坑：47 L: 47]
11309 | 4A053168000080 |  | NM400 | 6.46 | 1.77 | 15.805 | 1900-03-14 13:39 | TRUE | 否 | [凹坑：61 L: 61] [划伤：1 L: 1]
11310 | 4A053168000160 |  | NM400 | 6.46 | 1.77 | 15.805 | 1900-03-14 13:41 | TRUE | 否 | [凹坑：38 L: 38] [划伤：6 L: 6]
11311 | 4A053168000030 |  | NM400 | 6.46 | 1.77 | 15.805 | 1900-03-14 13:43 | TRUE | 否 | [凹坑：23 L: 23] [划伤：2 L: 2]
11312 | 4A053168000170 |  | NM400 | 6.46 | 1.77 | 15.805 | 1900-03-14 13:44 | TRUE | 否 | [凹坑：61 L: 61] [划伤：1 L: 1]
11313 | 4A053168000180 |  | NM400 | 6.46 | 1.77 | 15.805 | 1900-03-14 13:44 | TRUE | 否 | [划伤：5 L: 5] [凹坑：43 L: 43]
11314 | 4A053168000190 |  | NM400 | 6.46 | 1.77 | 15.805 | 1900-03-14 13:45 | TRUE | 否 | [凹坑：29 L: 29] [划伤：3 L: 3]
11315 | 4A053168000210 |  | NM400 | 6.46 | 1.77 | 15.805 | 1900-03-14 13:48 | TRUE | 否 | [划伤：8 L: 8] [凹坑：67 L: 67]
11316 | 4A053168000200 |  | NM400 | 6.46 | 1.77 | 15.805 | 1900-03-14 13:56 | TRUE | 否 | [凹坑：130 L: 130] [划伤：33 L: 33]
11317 | 4A051018000060 |  | NM500 | 8 | 2 | 16.003 | 1900-03-14 13:57 | TRUE | 否 | [凹坑：106 L: 106]
11318 | 4A051018000070 |  | NM500 | 8 | 2 | 16.003 | 1900-03-14 14:00 | TRUE | 否 | [凹坑：85 L: 85]
11319 | 4A051018000090 |  | NM500 | 8 | 2 | 16.003 | 1900-03-14 14:02 | TRUE | 否 | [凹坑：92 L: 92]