## Sheet1
流水号 | 板号 | 捆包号 | 钢种 | 长度 | 宽度 | 厚度 | 检测时间 | 判级 | 是否合格 | 判级原因
11505 | 4A051054000100 |  | NM500 | 6 | 2 | 7.998 | 1900-03-14 18:40 | FALSE | 否 | [凹坑：1 L: 1]
11506 | 4A051054000110 |  | NM500 | 6 | 2 | 7.998 | 1900-03-14 18:41 | FALSE | 否 | [凹坑：1 L: 1]
11507 | 4A051054000120 |  | NM500 | 6 | 2 | 7.998 | 1900-03-14 18:42 | FALSE | 是 | 无影响判级缺陷
11508 | 4A048573000360 |  | NM450 | 7.2 | 1.48 | 7.002 | 1900-03-14 18:45 | TRUE | 否 | [划伤：13 L: 13]
11509 | 4A048573000370 |  | NM450 | 7.2 | 1.48 | 7.002 | 1900-03-14 18:49 | TRUE | 否 | [划伤：11 L: 11] [凹坑：2 L: 2]
11510 | 4A048573000380 |  | NM450 | 7.2 | 1.48 | 7.002 | 1900-03-14 18:50 | TRUE | 否 | [划伤：6 L: 6] [凹坑：1 L: 1]
11511 | 4A048573000390 |  | NM450 | 7.2 | 1.48 | 7.002 | 1900-03-14 18:51 | TRUE | 否 | [划伤：6 L: 6] [凹坑：3 L: 3]
11512 | 4A048573000400 |  | NM450 | 7.2 | 1.48 | 7.002 | 1900-03-14 18:52 | TRUE | 否 | [划伤：13 L: 13] [凹坑：2 L: 2]
11513 | 4A048573000410 |  | NM450 | 7.2 | 1.48 | 7.002 | 1900-03-14 18:53 | TRUE | 否 | [划伤：13 L: 13] [凹坑：5 L: 5]
11514 | 4A048573000420 |  | NM450 | 7.2 | 1.48 | 7.002 | 1900-03-14 18:54 | TRUE | 否 | [凹坑：2 L: 2] [划伤：13 L: 13]
11515 | 4A048573000430 |  | NM450 | 7.2 | 1.48 | 7.002 | 1900-03-14 18:55 | TRUE | 否 | [凹坑：4 L: 4] [划伤：8 L: 8]
11516 | 4A048573000440 |  | NM450 | 7.2 | 1.48 | 7.002 | 1900-03-14 18:56 | TRUE | 否 | [划伤：9 L: 9] [凹坑：1 L: 1]
11517 | 4A048573000450 |  | NM450 | 7.2 | 1.48 | 7.002 | 1900-03-14 18:57 | TRUE | 否 | [凹坑：3 L: 3] [划伤：8 L: 8]
11518 | 4A048573000260 |  | NM450 | 7.2 | 1.48 | 7.002 | 1900-03-14 18:58 | TRUE | 否 | [划伤：6 L: 6] [凹坑：4 L: 4]
11519 | 4A048573000270 |  | NM450 | 7.2 | 1.48 | 7.002 | 1900-03-14 18:59 | FALSE | 否 | [划伤：1 L: 1]
11520 | 4A048573000280 |  | NM450 | 7.2 | 1.48 | 7.002 | 1900-03-14 19:00 | TRUE | 否 | [划伤：12 L: 12] [凹坑：1 L: 1]
11521 | 4A048573000290 |  | NM450 | 7.2 | 1.48 | 7.002 | 1900-03-14 19:00 | TRUE | 否 | [划伤：4 L: 4] [凹坑：2 L: 2]
11522 | 4A048573000300 |  | NM450 | 7.2 | 1.48 | 7.002 | 1900-03-14 19:01 | TRUE | 否 | [划伤：7 L: 7] [凹坑：2 L: 2]
11523 | 4A048573000310 |  | NM450 | 7.2 | 1.48 | 7.002 | 1900-03-14 19:02 | TRUE | 否 | [划伤：5 L: 5] [凹坑：1 L: 1]
11524 | 4A048573000320 |  | NM450 | 7.2 | 1.48 | 7.002 | 1900-03-14 19:03 | TRUE | 否 | [划伤：7 L: 7] [凹坑：1 L: 1]
11525 | 4A048573000330 |  | NM450 | 7.2 | 1.48 | 7.002 | 1900-03-14 19:04 | TRUE | 否 | [划伤：4 L: 4] [凹坑：2 L: 2]
11526 | 4A048573000340 |  | NM450 | 7.2 | 1.48 | 7.002 | 1900-03-14 19:05 | TRUE | 否 | [划伤：7 L: 7] [凹坑：1 L: 1]
11527 | 4A048573000350 |  | NM450 | 7.2 | 1.48 | 7.002 | 1900-03-14 19:06 | TRUE | 否 | [划伤：3 L: 3] [凹坑：1 L: 1]
11528 | 4A048573000140 |  | NM450 | 7.2 | 1.48 | 7.002 | 1900-03-14 19:09 | TRUE | 否 | [划伤：6 L: 6]
11529 | 4A048573000150 |  | NM450 | 7.2 | 1.48 | 7.002 | 1900-03-14 19:09 | TRUE | 否 | [凹坑：1 L: 1] [划伤：4 L: 4]
11530 | 4A048573000160 |  | NM450 | 7.2 | 1.48 | 7.002 | 1900-03-14 19:10 | TRUE | 否 | [凹坑：2 L: 2] [划伤：7 L: 7]
11531 | 4A048573000170 |  | NM450 | 7.2 | 1.48 | 7.002 | 1900-03-14 19:11 | TRUE | 否 | [划伤：5 L: 5]
11532 | 4A048573000180 |  | NM450 | 7.2 | 1.48 | 7.002 | 1900-03-14 19:12 | TRUE | 否 | [划伤：6 L: 6]
11533 | 4A048573000190 |  | NM450 | 7.2 | 1.48 | 7.002 | 1900-03-14 19:13 | TRUE | 否 | [凹坑：3 L: 3] [划伤：9 L: 9]
11534 | 4A048573000200 |  | NM450 | 7.2 | 1.48 | 7.002 | 1900-03-14 19:14 | TRUE | 否 | [划伤：7 L: 7]
11535 | 4A048573000210 |  | NM450 | 7.2 | 1.48 | 7.002 | 1900-03-14 19:15 | TRUE | 否 | [划伤：8 L: 8]
11536 | 4A048573000220 |  | NM450 | 7.2 | 1.48 | 7.002 | 1900-03-14 19:16 | TRUE | 否 | [划伤：4 L: 4] [凹坑：1 L: 1]
11537 | 4A048573000230 |  | NM450 | 7.2 | 1.48 | 7.002 | 1900-03-14 19:17 | TRUE | 否 | [划伤：3 L: 3] [凹坑：1 L: 1]
11538 | 4A048573000240 |  | NM450 | 7.2 | 1.48 | 7.002 | 1900-03-14 19:18 | TRUE | 否 | [凹坑：3 L: 3] [划伤：6 L: 6]
11539 | 4A048573000250 |  | NM450 | 7.2 | 1.48 | 7.002 | 1900-03-14 19:19 | TRUE | 否 | [划伤：14 L: 14] [凹坑：1 L: 1]
11540 | 4A048573000020 |  | NM450 | 7.2 | 1.48 | 7.002 | 1900-03-14 19:20 | TRUE | 否 | [划伤：10 L: 10]
11541 | 4A048573000030 |  | NM450 | 7.2 | 1.48 | 7.002 | 1900-03-14 19:21 | TRUE | 否 | [划伤：3 L: 3]
11542 | 4A048573000040 |  | NM450 | 7.2 | 1.48 | 7.002 | 1900-03-14 19:22 | TRUE | 否 | [凹坑：1 L: 1] [划伤：6 L: 6]
11543 | 4A048573000060 |  | NM450 | 7.2 | 1.48 | 7.002 | 1900-03-14 19:23 | TRUE | 否 | [凹坑：1 L: 1] [划伤：10 L: 10]
11544 | 4A048573000070 |  | NM450 | 7.2 | 1.48 | 7.002 | 1900-03-14 19:24 | TRUE | 否 | [划伤：12 L: 12] [凹坑：3 L: 3]
11545 | 4A048573000080 |  | NM450 | 7.2 | 1.48 | 7.002 | 1900-03-14 19:25 | TRUE | 否 | [凹坑：3 L: 3] [划伤：7 L: 7]
11546 | 4A048573000090 |  | NM450 | 7.2 | 1.48 | 7.002 | 1900-03-14 19:26 | TRUE | 否 | [划伤：8 L: 8]
11547 | 4A048573000100 |  | NM450 | 7.2 | 1.48 | 7.002 | 1900-03-14 19:27 | TRUE | 否 | [划伤：9 L: 9] [凹坑：2 L: 2]
11548 | 4A048573000110 |  | NM450 | 7.2 | 1.48 | 7.002 | 1900-03-14 19:28 | TRUE | 否 | [划伤：6 L: 6]
11549 | 4A048573000120 |  | NM450 | 7.2 | 1.48 | 7.002 | 1900-03-14 19:28 | TRUE | 否 | [划伤：9 L: 9] [凹坑：1 L: 1]
11550 | 4A048573000130 |  | NM450 | 7.2 | 1.48 | 7.002 | 1900-03-14 19:29 | TRUE | 否 | [划伤：12 L: 12] [凹坑：1 L: 1]
11551 | 4A048573000050 |  | NM450 | 7.2 | 1.48 | 7.002 | 1900-03-14 19:35 | TRUE | 否 | [划伤：19 L: 19] [凹坑：10 L: 10]
11552 | 4A051943000070 |  | NM400 | 12 | 2 | 10.027 | 1900-03-14 19:37 | TRUE | 否 | [划伤：16 L: 16] [凹坑：13 L: 13]
11553 | 4A051943000080 |  | NM400 | 12 | 2 | 10.027 | 1900-03-14 19:38 | TRUE | 否 | [划伤：12 L: 12] [凹坑：30 L: 30]
11554 | 4A051943000090 |  | NM400 | 12 | 2 | 10.027 | 1900-03-14 19:41 | TRUE | 否 | [划伤：11 L: 11] [凹坑：4 L: 4]
11555 | 4A051943000020 |  | NM400 | 12 | 2 | 10.027 | 1900-03-14 19:42 | TRUE | 否 | [划伤：7 L: 7] [凹坑：32 L: 32]
11556 | 4A051943000030 |  | NM400 | 12 | 2 | 10.027 | 1900-03-14 19:43 | TRUE | 否 | [划伤：13 L: 13] [凹坑：1 L: 1]
11557 | 4A051943000060 |  | NM400 | 12 | 2 | 10.027 | 1900-03-14 19:44 | TRUE | 否 | [凹坑：15 L: 15] [划伤：9 L: 9]
11558 | 4A051943000040 |  | NM400 | 12 | 2 | 10.027 | 1900-03-14 19:47 | TRUE | 否 | [凹坑：15 L: 15] [划伤：3 L: 3]
11559 | 4A051943000050 |  | NM400 | 12 | 2 | 10.027 | 1900-03-14 19:48 | TRUE | 否 | [划伤：6 L: 6] [凹坑：7 L: 7]
11560 | 4A051943000140 |  | NM400 | 12 | 2 | 10.027 | 1900-03-14 19:49 | TRUE | 否 | [划伤：8 L: 8] [凹坑：3 L: 3]
11561 | 4A051943000150 |  | NM400 | 12 | 2 | 10.027 | 1900-03-14 19:50 | TRUE | 否 | [凹坑：2 L: 2] [划伤：3 L: 3]
11562 | 4A051943000160 |  | NM400 | 12 | 2 | 10.027 | 1900-03-14 19:52 | TRUE | 否 | [划伤：3 L: 3] [凹坑：1 L: 1]
11563 | 4A051943000170 |  | NM400 | 12 | 2 | 10.027 | 1900-03-14 19:56 | TRUE | 否 | [划伤：4 L: 4] [凹坑：4 L: 4]
11564 | 4A051943000100 |  | NM400 | 12 | 2 | 10.027 | 1900-03-14 19:57 | TRUE | 否 | [凹坑：24 L: 24] [划伤：6 L: 6]
11565 | 4A051943000110 |  | NM400 | 12 | 2 | 10.027 | 1900-03-14 19:59 | TRUE | 否 | [划伤：11 L: 11] [凹坑：3 L: 3]
11566 | 4A051943000120 |  | NM400 | 12 | 2 | 10.027 | 1900-03-14 20:00 | TRUE | 否 | [凹坑：13 L: 13] [划伤：5 L: 5]
11567 | 4A051943000130 |  | NM400 | 12 | 2 | 10.027 | 1900-03-14 20:02 | TRUE | 否 | [划伤：4 L: 4] [凹坑：28 L: 28]
11568 | 4A051942000020 |  | NM400 | 12 | 2 | 9.998 | 1900-03-14 20:04 | TRUE | 否 | [划伤：11 L: 11] [凹坑：5 L: 5]
11569 | 4A051942000030 |  | NM400 | 12 | 2 | 9.998 | 1900-03-14 20:05 | TRUE | 否 | [凹坑：15 L: 15] [划伤：7 L: 7]
11570 | 4A051942000040 |  | NM400 | 12 | 2 | 9.998 | 1900-03-14 20:07 | TRUE | 否 | [划伤：5 L: 5] [凹坑：4 L: 4]
11571 | 4A051942000050 |  | NM400 | 12 | 2 | 9.998 | 1900-03-14 20:08 | TRUE | 否 | [凹坑：6 L: 6] [划伤：2 L: 2]
11572 | 4A051942000140 |  | NM400 | 12 | 2 | 9.998 | 1900-03-14 20:11 | TRUE | 否 | [划伤：3 L: 3] [凹坑：1 L: 1]
11573 | 4A051942000150 |  | NM400 | 12 | 2 | 9.998 | 1900-03-14 20:12 | TRUE | 否 | [凹坑：2 L: 2] [划伤：8 L: 8]
11574 | 4A051942000160 |  | NM400 | 12 | 2 | 9.998 | 1900-03-14 20:13 | TRUE | 否 | [划伤：2 L: 2] [凹坑：2 L: 2]
11575 | 4A051942000170 |  | NM400 | 12 | 2 | 9.998 | 1900-03-14 20:14 | TRUE | 否 | [凹坑：5 L: 5] [划伤：1 L: 1]
11576 | 4A051942000100 |  | NM400 | 12 | 2 | 9.998 | 1900-03-14 20:15 | TRUE | 否 | [划伤：1 L: 1] [凹坑：1 L: 1]
11577 | 4A051942000110 |  | NM400 | 12 | 2 | 9.998 | 1900-03-14 20:17 | TRUE | 否 | [凹坑：6 L: 6] [划伤：3 L: 3]
11578 | 4A051942000120 |  | NM400 | 12 | 2 | 9.998 | 1900-03-14 20:20 | TRUE | 否 | [凹坑：5 L: 5] [划伤：1 L: 1]
11579 | 4A051942000070 |  | NM400 | 12 | 2 | 9.998 | 1900-03-14 20:27 | TRUE | 否 | [划伤：7 L: 7] [凹坑：3 L: 3]
11580 | 4A051942000080 |  | NM400 | 12 | 2 | 9.998 | 1900-03-14 20:29 | TRUE | 否 | [划伤：6 L: 6] [凹坑：18 L: 18]
11581 | 4A051942000090 |  | NM400 | 12 | 2 | 9.998 | 1900-03-14 20:31 | TRUE | 否 | [划伤：7 L: 7] [凹坑：2 L: 2]
11582 | 4A051942000060 |  | NM400 | 12 | 2 | 9.998 | 1900-03-14 20:33 | TRUE | 否 | [凹坑：8 L: 8] [划伤：2 L: 2]
11583 | 4A051049000190 |  | NM500 | 8 | 2 | 10.001 | 1900-03-14 20:36 | TRUE | 否 | [凹坑：4 L: 4]
11584 | 4A051049000200 |  | NM500 | 8 | 2 | 10.001 | 1900-03-14 20:37 | TRUE | 否 | [凹坑：5 L: 5]
11585 | 4A051049000210 |  | NM500 | 8 | 2 | 10.001 | 1900-03-14 20:38 | TRUE | 否 | [凹坑：5 L: 5]
11586 | 4A051049000220 |  | NM500 | 8 | 2 | 10.001 | 1900-03-14 20:39 | TRUE | 否 | [凹坑：5 L: 5]
11587 | 4A051049000230 |  | NM500 | 8 | 2 | 10.001 | 1900-03-14 20:40 | FALSE | 否 | [凹坑：1 L: 1]
11588 | 4A051049000240 |  | NM500 | 8 | 2 | 10.001 | 1900-03-14 20:41 | TRUE | 否 | [凹坑：4 L: 4]
11589 | 4A051049000130 |  | NM500 | 8 | 2 | 10.001 | 1900-03-14 20:43 | TRUE | 否 | [凹坑：3 L: 3]
11590 | 4A051049000140 |  | NM500 | 8 | 2 | 10.001 | 1900-03-14 20:44 | TRUE | 否 | [凹坑：3 L: 3]
11591 | 4A051049000150 |  | NM500 | 8 | 2 | 10.001 | 1900-03-14 20:45 | TRUE | 否 | [凹坑：3 L: 3]
11592 | 4A051049000160 |  | NM500 | 8 | 2 | 10.001 | 1900-03-14 20:46 | TRUE | 否 | [凹坑：4 L: 4]
11593 | 4A051049000170 |  | NM500 | 8 | 2 | 10.001 | 1900-03-14 20:47 | FALSE | 否 | [凹坑：1 L: 1]
11594 | 4A051049000180 |  | NM500 | 8 | 2 | 10.001 | 1900-03-14 20:51 | TRUE | 否 | [凹坑：9 L: 9]
11595 | 4A047104000030 |  | NM400 | 6.83 | 2 | 9.8 | 1900-03-14 20:54 | TRUE | 否 | [凹坑：4 L: 4] [划伤：5 L: 5]
11596 | 4A047104000040 |  | NM400 | 6.83 | 2 | 9.8 | 1900-03-14 20:55 | TRUE | 否 | [划伤：7 L: 7] [凹坑：6 L: 6]
11597 | 4A047104000050 |  | NM400 | 6.83 | 2 | 9.8 | 1900-03-14 20:56 | TRUE | 否 | [凹坑：3 L: 3] [划伤：6 L: 6]
11598 | 4A047104000060 |  | NM400 | 6.83 | 2 | 9.8 | 1900-03-14 20:57 | TRUE | 否 | [凹坑：7 L: 7] [划伤：8 L: 8]
11599 | 4A047104000070 |  | NM400 | 6.83 | 2 | 9.8 | 1900-03-14 20:58 | TRUE | 否 | [划伤：5 L: 5]
11600 | 4A047104000020 |  | NM400 | 6.83 | 2 | 9.8 | 1900-03-14 20:59 | TRUE | 否 | [凹坑：4 L: 4] [划伤：7 L: 7]
11601 | 4A047104000080 |  | NM400 | 6.83 | 2 | 9.8 | 1900-03-14 21:00 | TRUE | 否 | [凹坑：4 L: 4] [划伤：1 L: 1]
11602 | 4A051043000250 |  | NM500 | 6 | 2 | 9.998 | 1900-03-14 21:03 | TRUE | 否 | [凹坑：3 L: 3]
11603 | 4A051043000260 |  | NM500 | 6 | 2 | 9.998 | 1900-03-14 21:04 | TRUE | 否 | [凹坑：2 L: 2]
11604 | 4A051043000280 |  | NM500 | 6 | 2 | 9.998 | 1900-03-14 21:05 | TRUE | 否 | [凹坑：4 L: 4]