## Sheet1
流水号 | 板号 | 捆包号 | 钢种 | 长度 | 宽度 | 厚度 | 检测时间 | 判级 | 是否合格 | 判级原因
11917 | 4A051915000030 |  | NM450 | 8 | 2 | 8.003 | 1900-03-15 05:14 | TRUE | 否 | [划伤：4 L: 4]
11918 | 4A051915000040 |  | NM450 | 8 | 2 | 8.003 | 1900-03-15 05:15 | TRUE | 否 | [划伤：11 L: 11] [凹坑：3 L: 3]
11919 | 4A051915000050 |  | NM450 | 8 | 2 | 8.003 | 1900-03-15 05:18 | TRUE | 否 | [划伤：11 L: 11] [凹坑：1 L: 1]
11920 | 4A051915000020 |  | NM450 | 8 | 2 | 8.003 | 1900-03-15 05:20 | TRUE | 否 | [划伤：5 L: 5]
11921 | 4A051915000060 |  | NM450 | 8 | 2 | 8.003 | 1900-03-15 05:22 | TRUE | 否 | [划伤：3 L: 3] [凹坑：4 L: 4]
11922 | 4A051915000070 |  | NM450 | 8 | 2 | 8.003 | 1900-03-15 05:24 | TRUE | 否 | [划伤：5 L: 5] [凹坑：1 L: 1]
11923 | 4A051915000080 |  | NM450 | 8 | 2 | 8.003 | 1900-03-15 05:26 | TRUE | 否 | [划伤：3 L: 3] [凹坑：2 L: 2]
11924 | 4A051915000090 |  | NM450 | 8 | 2 | 8.003 | 1900-03-15 05:27 | TRUE | 否 | [划伤：3 L: 3]
11925 | 4A051915000100 |  | NM450 | 8 | 2 | 8.003 | 1900-03-15 05:31 | TRUE | 否 | [划伤：4 L: 4] [凹坑：1 L: 1]
11926 | 4A051915000110 |  | NM450 | 8 | 2 | 8.003 | 1900-03-15 05:33 | TRUE | 否 | [划伤：2 L: 2] [凹坑：1 L: 1]
11927 | 4A051915000220 |  | NM450 | 8 | 2 | 8.003 | 1900-03-15 05:34 | TRUE | 否 | [凹坑：2 L: 2]
11928 | 4A051915000230 |  | NM450 | 8 | 2 | 8.003 | 1900-03-15 05:35 | TRUE | 否 | [划伤：1 L: 1] [凹坑：1 L: 1]
11929 | 4A051915000240 |  | NM450 | 8 | 2 | 8.003 | 1900-03-15 05:36 | FALSE | 否 | [凹坑：1 L: 1]
11930 | 4A051915000250 |  | NM450 | 8 | 2 | 8.003 | 1900-03-15 05:38 | TRUE | 否 | [划伤：5 L: 5] [凹坑：2 L: 2]
11931 | 4A051915000260 |  | NM450 | 8 | 2 | 8.003 | 1900-03-15 05:39 | TRUE | 否 | [划伤：3 L: 3] [凹坑：1 L: 1]
11932 | 4A051915000270 |  | NM450 | 8 | 2 | 8.003 | 1900-03-15 05:40 | TRUE | 否 | [划伤：2 L: 2]
11933 | 4A051915000280 |  | NM450 | 8 | 2 | 8.003 | 1900-03-15 05:41 | TRUE | 否 | [划伤：1 L: 1] [凹坑：1 L: 1]
11934 | 4A051915000290 |  | NM450 | 8 | 2 | 8.003 | 1900-03-15 05:43 | TRUE | 否 | [划伤：1 L: 1] [凹坑：1 L: 1]
11935 | 4A051915000300 |  | NM450 | 8 | 2 | 8.003 | 1900-03-15 05:44 | TRUE | 否 | [划伤：1 L: 1] [凹坑：1 L: 1]
11936 | 4A051915000310 |  | NM450 | 8 | 2 | 8.003 | 1900-03-15 05:47 | TRUE | 否 | [划伤：3 L: 3] [凹坑：1 L: 1]
11937 | 4A048574000030 |  | NM450 | 8.06 | 1.63 | 8 | 1900-03-15 05:49 | TRUE | 否 | [划伤：7 L: 7] [凹坑：5 L: 5]
11938 | 4A048574000040 |  | NM450 | 8.06 | 1.63 | 8 | 1900-03-15 05:50 | TRUE | 否 | [划伤：2 L: 2]
11939 | 4A048574000050 |  | NM450 | 8.06 | 1.63 | 8 | 1900-03-15 05:51 | TRUE | 否 | [划伤：12 L: 12] [凹坑：2 L: 2]
11940 | 4A048574000020 |  | NM450 | 8.06 | 1.63 | 8 | 1900-03-15 05:52 | TRUE | 否 | [划伤：2 L: 2] [凹坑：1 L: 1]
11941 | 4A048574000060 |  | NM450 | 8.06 | 1.63 | 8 | 1900-03-15 05:53 | TRUE | 否 | [凹坑：2 L: 2] [划伤：2 L: 2]
11942 | 4A048574000070 |  | NM450 | 8.06 | 1.63 | 8 | 1900-03-15 05:54 | TRUE | 否 | [凹坑：1 L: 1] [划伤：2 L: 2]
11943 | 4A048574000080 |  | NM450 | 8.06 | 1.63 | 8 | 1900-03-15 05:55 | TRUE | 否 | [划伤：2 L: 2] [凹坑：4 L: 4]
11944 | 4A048574000090 |  | NM450 | 8.06 | 1.63 | 8 | 1900-03-15 05:56 | TRUE | 否 | [划伤：2 L: 2] [凹坑：1 L: 1]
11945 | 4A048574000100 |  | NM450 | 8.06 | 1.63 | 8 | 1900-03-15 05:56 | TRUE | 否 | [划伤：10 L: 10] [凹坑：2 L: 2]
11946 | 4A048574000110 |  | NM450 | 8.06 | 1.63 | 8 | 1900-03-15 05:57 | TRUE | 否 | [凹坑：3 L: 3] [划伤：5 L: 5]
11947 | 4A048574000120 |  | NM450 | 8.06 | 1.63 | 8 | 1900-03-15 05:58 | TRUE | 否 | [划伤：2 L: 2] [凹坑：3 L: 3]
11948 | 4A048574000130 |  | NM450 | 8.06 | 1.63 | 8 | 1900-03-15 05:59 | TRUE | 否 | [划伤：2 L: 2]
11949 | 4A048574000260 |  | NM450 | 8.06 | 1.63 | 8 | 1900-03-15 06:00 | TRUE | 否 | [划伤：4 L: 4]
11950 | 4A048574000270 |  | NM450 | 8.06 | 1.63 | 8 | 1900-03-15 06:01 | TRUE | 否 | [划伤：5 L: 5] [凹坑：1 L: 1]
11951 | 4A048574000280 |  | NM450 | 8.06 | 1.63 | 8 | 1900-03-15 06:03 | TRUE | 否 | [划伤：6 L: 6]
11952 | 4A048574000290 |  | NM450 | 8.06 | 1.63 | 8 | 1900-03-15 06:04 | TRUE | 否 | [划伤：2 L: 2]
11953 | 4A048574000300 |  | NM450 | 8.06 | 1.63 | 8 | 1900-03-15 06:05 | TRUE | 否 | [划伤：5 L: 5]
11954 | 4A048574000310 |  | NM450 | 8.06 | 1.63 | 8 | 1900-03-15 06:06 | TRUE | 否 | [划伤：3 L: 3]
11955 | 4A048574000320 |  | NM450 | 8.06 | 1.63 | 8 | 1900-03-15 06:07 | TRUE | 否 | [划伤：5 L: 5]
11956 | 4A048574000330 |  | NM450 | 8.06 | 1.63 | 8 | 1900-03-15 06:08 | TRUE | 否 | [划伤：3 L: 3] [凹坑：1 L: 1]
11957 | 4A048574000340 |  | NM450 | 8.06 | 1.63 | 8 | 1900-03-15 06:09 | TRUE | 否 | [划伤：5 L: 5]
11958 | 4A048574000350 |  | NM450 | 8.06 | 1.63 | 8 | 1900-03-15 06:10 | TRUE | 否 | [划伤：5 L: 5] [凹坑：1 L: 1]
11959 | 4A048574000140 |  | NM450 | 8.06 | 1.63 | 8 | 1900-03-15 06:12 | TRUE | 否 | [划伤：7 L: 7] [凹坑：1 L: 1]
11960 | 4A048574000150 |  | NM450 | 8.06 | 1.63 | 8 | 1900-03-15 06:13 | TRUE | 否 | [划伤：1 L: 1] [凹坑：1 L: 1]
11961 | 4A048574000160 |  | NM450 | 8.06 | 1.63 | 8 | 1900-03-15 06:14 | TRUE | 否 | [划伤：4 L: 4] [凹坑：1 L: 1]
11962 | 4A048574000170 |  | NM450 | 8.06 | 1.63 | 8 | 1900-03-15 06:15 | TRUE | 否 | [划伤：3 L: 3]
11963 | 4A048574000180 |  | NM450 | 8.06 | 1.63 | 8 | 1900-03-15 06:16 | TRUE | 否 | [划伤：6 L: 6]
11964 | 4A048574000190 |  | NM450 | 8.06 | 1.63 | 8 | 1900-03-15 06:17 | TRUE | 否 | [划伤：7 L: 7] [凹坑：3 L: 3]
11965 | 4A048574000200 |  | NM450 | 8.06 | 1.63 | 8 | 1900-03-15 06:18 | TRUE | 否 | [划伤：3 L: 3] [凹坑：1 L: 1]
11966 | 4A048574000210 |  | NM450 | 8.06 | 1.63 | 8 | 1900-03-15 06:19 | TRUE | 否 | [划伤：8 L: 8]
11967 | 4A048574000220 |  | NM450 | 8.06 | 1.63 | 8 | 1900-03-15 06:20 | TRUE | 否 | [划伤：4 L: 4] [凹坑：3 L: 3]
11968 | 4A048574000230 |  | NM450 | 8.06 | 1.63 | 8 | 1900-03-15 06:21 | TRUE | 否 | [划伤：4 L: 4] [凹坑：1 L: 1]
11969 | 4A048574000240 |  | NM450 | 8.06 | 1.63 | 8 | 1900-03-15 06:22 | TRUE | 否 | [划伤：2 L: 2]
11970 | 4A052854000160 |  | NM450 | 12 | 2 | 8.012 | 1900-03-15 06:30 | TRUE | 否 | [划伤：12 L: 12] [凹坑：1 L: 1]
11971 | 4A052854000170 |  | NM450 | 12 | 2 | 8.012 | 1900-03-15 06:32 | TRUE | 否 | [划伤：9 L: 9] [凹坑：4 L: 4]
11972 | 4A052854000180 |  | NM450 | 12 | 2 | 8.012 | 1900-03-15 06:34 | TRUE | 否 | [划伤：7 L: 7] [凹坑：1 L: 1]
11973 | 4A052854000190 |  | NM450 | 12 | 2 | 8.012 | 1900-03-15 06:37 | TRUE | 否 | [凹坑：4 L: 4] [划伤：7 L: 7]
11974 | 4A052854000200 |  | NM450 | 12 | 2 | 8.012 | 1900-03-15 06:38 | TRUE | 否 | [划伤：8 L: 8] [凹坑：5 L: 5]
11975 | 4A052854000100 |  | NM450 | 12 | 2 | 8.012 | 1900-03-15 06:39 | TRUE | 否 | [划伤：9 L: 9] [凹坑：1 L: 1]
11976 | 4A052854000090 |  | NM450 | 12 | 2 | 8.012 | 1900-03-15 06:40 | TRUE | 否 | [划伤：10 L: 10] [凹坑：3 L: 3]
11977 | 4A052854000110 |  | NM450 | 12 | 2 | 8.012 | 1900-03-15 06:42 | TRUE | 否 | [凹坑：1 L: 1] [划伤：6 L: 6]
11978 | 4A052854000120 |  | NM450 | 12 | 2 | 8.012 | 1900-03-15 06:43 | TRUE | 否 | [划伤：9 L: 9] [凹坑：3 L: 3]
11979 | 4A052854000130 |  | NM450 | 12 | 2 | 8.012 | 1900-03-15 06:45 | TRUE | 否 | [划伤：4 L: 4] [凹坑：3 L: 3]
11980 | 4A052854000140 |  | NM450 | 12 | 2 | 8.012 | 1900-03-15 06:47 | TRUE | 否 | [划伤：4 L: 4] [凹坑：2 L: 2]
11981 | 4A052854000150 |  | NM450 | 12 | 2 | 8.012 | 1900-03-15 06:49 | TRUE | 否 | [划伤：12 L: 12] [凹坑：1 L: 1]
11982 | 4A052854000030 |  | NM450 | 12 | 2 | 8.012 | 1900-03-15 06:50 | TRUE | 否 | [划伤：9 L: 9] [凹坑：1 L: 1]
11983 | 4A052854000040 |  | NM450 | 12 | 2 | 8.012 | 1900-03-15 06:53 | TRUE | 否 | [凹坑：3 L: 3] [划伤：4 L: 4]
11984 | 4A052854000050 |  | NM450 | 12 | 2 | 8.012 | 1900-03-15 06:55 | TRUE | 否 | [划伤：8 L: 8] [凹坑：2 L: 2]
11985 | 4A052854000060 |  | NM450 | 12 | 2 | 8.012 | 1900-03-15 06:56 | TRUE | 否 | [划伤：4 L: 4] [凹坑：1 L: 1]
11986 | 4A052854000070 |  | NM450 | 12 | 2 | 8.012 | 1900-03-15 06:58 | TRUE | 否 | [划伤：5 L: 5] [凹坑：2 L: 2]
11987 | 4A052854000080 |  | NM450 | 12 | 2 | 8.012 | 1900-03-15 06:59 | FALSE | 否 | [凹坑：1 L: 1]
11988 | 4A052854000020 |  | NM450 | 12 | 2 | 8.012 | 1900-03-15 07:01 | TRUE | 否 | [划伤：3 L: 3] [凹坑：2 L: 2]
11989 | 4A052853000120 |  | NM400 | 12 | 2 | 8.003 | 1900-03-15 07:04 | TRUE | 否 | [划伤：3 L: 3] [凹坑：1 L: 1]
11990 | 4A052853000130 |  | NM400 | 12 | 2 | 8.003 | 1900-03-15 07:05 | TRUE | 否 | [划伤：7 L: 7] [凹坑：4 L: 4]
11991 | 4A052853000140 |  | NM400 | 12 | 2 | 8.003 | 1900-03-15 07:06 | TRUE | 否 | [凹坑：1 L: 1] [划伤：2 L: 2]
11992 | 4A052853000150 |  | NM400 | 12 | 2 | 8.003 | 1900-03-15 07:07 | TRUE | 否 | [凹坑：4 L: 4]
11993 | 4A052853000160 |  | NM400 | 12 | 2 | 8.003 | 1900-03-15 07:08 | TRUE | 否 | [凹坑：1 L: 1] [划伤：2 L: 2]
11994 | 4A052853000170 |  | NM400 | 12 | 2 | 8.003 | 1900-03-15 07:09 | TRUE | 否 | [划伤：2 L: 2]
11995 | 4A052853000180 |  | NM400 | 12 | 2 | 8.003 | 1900-03-15 07:11 | TRUE | 否 | [划伤：13 L: 13] [凹坑：1 L: 1]
11996 | 4A052853000190 |  | NM400 | 12 | 2 | 8.003 | 1900-03-15 07:12 | TRUE | 否 | [划伤：8 L: 8] [凹坑：1 L: 1]
11997 | 4A052853000200 |  | NM400 | 12 | 2 | 8.003 | 1900-03-15 07:13 | TRUE | 否 | [凹坑：2 L: 2] [划伤：2 L: 2]
11998 | 4A052853000210 |  | NM400 | 12 | 2 | 8.003 | 1900-03-15 07:15 | TRUE | 否 | [划伤：6 L: 6]
11999 | 4A052853000020 |  | NM400 | 12 | 2 | 8.003 | 1900-03-15 07:16 | TRUE | 否 | [划伤：5 L: 5] [凹坑：4 L: 4]
12000 | 4A052853000030 |  | NM400 | 12 | 2 | 8.003 | 1900-03-15 07:19 | TRUE | 否 | [凹坑：2 L: 2] [划伤：3 L: 3]
12001 | 4A052853000050 |  | NM400 | 12 | 2 | 8.003 | 1900-03-15 07:20 | TRUE | 否 | [划伤：2 L: 2] [凹坑：2 L: 2]
12002 | 4A052853000060 |  | NM400 | 12 | 2 | 8.003 | 1900-03-15 07:21 | TRUE | 否 | [划伤：2 L: 2] [凹坑：2 L: 2]
12003 | 4A052853000070 |  | NM400 | 12 | 2 | 8.003 | 1900-03-15 07:22 | TRUE | 否 | [划伤：1 L: 1] [凹坑：1 L: 1]
12004 | 4A052853000080 |  | NM400 | 12 | 2 | 8.003 | 1900-03-15 07:24 | TRUE | 否 | [划伤：3 L: 3] [凹坑：3 L: 3]
12005 | 4A052853000090 |  | NM400 | 12 | 2 | 8.003 | 1900-03-15 07:25 | TRUE | 否 | [凹坑：3 L: 3] [划伤：5 L: 5]
12006 | 4A052853000040 |  | NM400 | 12 | 2 | 8.003 | 1900-03-15 07:26 | TRUE | 否 | [划伤：3 L: 3] [凹坑：1 L: 1]
12007 | 4A052853000100 |  | NM400 | 12 | 2 | 8.003 | 1900-03-15 07:27 | TRUE | 否 | [划伤：2 L: 2] [凹坑：2 L: 2]
12008 | 4A052853000110 |  | NM400 | 12 | 2 | 8.003 | 1900-03-15 07:32 | TRUE | 否 | [凹坑：2 L: 2] [划伤：3 L: 3]
12009 | 4A053683000030 |  | NM400 | 12 | 2 | 8.003 | 1900-03-15 07:33 | TRUE | 否 | [划伤：5 L: 5] [凹坑：2 L: 2]
12010 | 4A053683000040 |  | NM400 | 12 | 2 | 8.003 | 1900-03-15 07:34 | TRUE | 否 | [凹坑：3 L: 3] [划伤：9 L: 9]
12011 | 4A053683000050 |  | NM400 | 12 | 2 | 8.003 | 1900-03-15 07:35 | TRUE | 否 | [划伤：2 L: 2] [凹坑：4 L: 4]
12012 | 4A053683000020 |  | NM400 | 12 | 2 | 8.003 | 1900-03-15 07:36 | TRUE | 否 | [划伤：9 L: 9] [凹坑：1 L: 1]
12013 | 4A053683000060 |  | NM400 | 12 | 2 | 8.003 | 1900-03-15 07:38 | TRUE | 否 | [凹坑：3 L: 3] [划伤：3 L: 3]
12014 | 4A053683000070 |  | NM400 | 12 | 2 | 8.003 | 1900-03-15 07:39 | TRUE | 否 | [划伤：4 L: 4]
12015 | 4A053683000080 |  | NM400 | 12 | 2 | 8.003 | 1900-03-15 07:40 | TRUE | 否 | [划伤：4 L: 4] [凹坑：9 L: 9]
12016 | 4A053683000090 |  | NM400 | 12 | 2 | 8.003 | 1900-03-15 07:41 | TRUE | 否 | [划伤：8 L: 8] [凹坑：1 L: 1]