## Sheet1
流水号 | 板号 | 捆包号 | 钢种 | 长度 | 宽度 | 厚度 | 检测时间 | 判级 | 是否合格 | 判级原因
12117 | 4A054887000210 |  | NM450 | 5.6 | 1.985 | 7.002 | 1900-03-15 10:52 | TRUE | 否 | [划伤：5 L: 5] [凹坑：2 L: 2]
12118 | 4A054887000220 |  | NM450 | 5.6 | 1.985 | 7.002 | 1900-03-15 10:53 | TRUE | 否 | [划伤：7 L: 7]
12119 | 4A054887000230 |  | NM450 | 5.6 | 1.985 | 7.002 | 1900-03-15 10:54 | TRUE | 否 | [划伤：2 L: 2] [凹坑：3 L: 3]
12120 | 4A054887000240 |  | NM450 | 5.6 | 1.985 | 7.002 | 1900-03-15 10:56 | TRUE | 否 | [划伤：3 L: 3] [凹坑：1 L: 1]
12121 | 4A054887000260 |  | NM450 | 5.6 | 1.985 | 7.002 | 1900-03-15 10:57 | TRUE | 否 | [划伤：2 L: 2] [凹坑：1 L: 1]
12122 | 4A054887000250 |  | NM450 | 5.6 | 1.985 | 7.002 | 1900-03-15 10:58 | TRUE | 否 | [划伤：4 L: 4] [凹坑：1 L: 1]
12123 | 4A054887000280 |  | NM450 | 5.6 | 1.985 | 7.002 | 1900-03-15 11:00 | TRUE | 否 | [凹坑：2 L: 2] [划伤：2 L: 2]
12124 | 4A054887000300 |  | NM450 | 5.6 | 1.985 | 7.002 | 1900-03-15 11:01 | TRUE | 否 | [划伤：5 L: 5] [凹坑：2 L: 2]
12125 | 4A054887000320 |  | NM450 | 5.6 | 1.985 | 7.002 | 1900-03-15 11:08 | TRUE | 否 | [划伤：2 L: 2] [凹坑：1 L: 1]
12126 | 4A054887000340 |  | NM450 | 5.6 | 1.985 | 7.002 | 1900-03-15 11:15 | TRUE | 否 | [凹坑：2 L: 2] [划伤：2 L: 2]
12127 | 4A054887000270 |  | NM450 | 5.6 | 1.985 | 7.002 | 1900-03-15 11:19 | TRUE | 否 | [划伤：3 L: 3] [凹坑：1 L: 1]
12128 | 4A054887000330 |  | NM450 | 5.6 | 1.985 | 7.002 | 1900-03-15 11:21 | TRUE | 否 | [划伤：2 L: 2] [凹坑：1 L: 1]
12129 | 4A054887000350 |  | NM450 | 5.6 | 1.985 | 7.002 | 1900-03-15 11:30 | TRUE | 否 | [凹坑：1 L: 1] [划伤：2 L: 2]
12130 | 4A054887000030 |  | NM450 | 5.6 | 1.985 | 7.002 | 1900-03-15 11:31 | TRUE | 否 | [划伤：2 L: 2] [凹坑：1 L: 1]
12131 | 4A054887000040 |  | NM450 | 5.6 | 1.985 | 7.002 | 1900-03-15 11:32 | TRUE | 否 | [凹坑：1 L: 1] [划伤：1 L: 1]
12132 | 4A054887000050 |  | NM450 | 5.6 | 1.985 | 7.002 | 1900-03-15 11:33 | TRUE | 否 | [划伤：2 L: 2]
12133 | 4A054887000060 |  | NM450 | 5.6 | 1.985 | 7.002 | 1900-03-15 11:34 | TRUE | 否 | [划伤：3 L: 3]
12134 | 4A054887000070 |  | NM450 | 5.6 | 1.985 | 7.002 | 1900-03-15 11:35 | TRUE | 否 | [划伤：4 L: 4]
12135 | 4A054887000080 |  | NM450 | 5.6 | 1.985 | 7.002 | 1900-03-15 11:36 | FALSE | 否 | [划伤：1 L: 1]
12136 | 4A054887000090 |  | NM450 | 5.6 | 1.985 | 7.002 | 1900-03-15 11:37 | TRUE | 否 | [划伤：5 L: 5]
12137 | 4A054887000100 |  | NM450 | 5.6 | 1.985 | 7.002 | 1900-03-15 11:38 | FALSE | 否 | [划伤：1 L: 1]
12138 | 4A054887000110 |  | NM450 | 5.6 | 1.985 | 7.002 | 1900-03-15 11:39 | TRUE | 否 | [划伤：6 L: 6] [凹坑：2 L: 2]
12139 | 4A054887000020 |  | NM450 | 5.6 | 1.985 | 7.002 | 1900-03-15 11:40 | TRUE | 否 | [划伤：4 L: 4]
12140 | 4A054887000120 |  | NM450 | 5.6 | 1.985 | 7.002 | 1900-03-15 11:41 | FALSE | 否 | [划伤：1 L: 1]
12141 | 4A054887000130 |  | NM450 | 5.6 | 1.985 | 7.002 | 1900-03-15 11:42 | TRUE | 否 | [划伤：6 L: 6]
12142 | 4A054887000140 |  | NM450 | 5.6 | 1.985 | 7.002 | 1900-03-15 11:43 | TRUE | 否 | [划伤：2 L: 2] [凹坑：1 L: 1]
12143 | 4A054887000150 |  | NM450 | 5.6 | 1.985 | 7.002 | 1900-03-15 11:44 | TRUE | 否 | [划伤：8 L: 8]
12144 | 4A054887000160 |  | NM450 | 5.6 | 1.985 | 7.002 | 1900-03-15 11:45 | TRUE | 否 | [划伤：2 L: 2]
12145 | 4A054887000170 |  | NM450 | 5.6 | 1.985 | 7.002 | 1900-03-15 11:46 | TRUE | 否 | [划伤：2 L: 2]
12146 | 4A054887000180 |  | NM450 | 5.6 | 1.985 | 7.002 | 1900-03-15 11:47 | TRUE | 否 | [凹坑：1 L: 1] [划伤：7 L: 7]
12147 | 4A053646000190 |  | NM450 | 5.62 | 2 | 7.005 | 1900-03-15 11:50 | FALSE | 否 | [划伤：1 L: 1]
12148 | 4A053646000200 |  | NM450 | 5.62 | 2 | 7.005 | 1900-03-15 11:50 | TRUE | 否 | [划伤：4 L: 4]
12149 | 4A053646000210 |  | NM450 | 5.62 | 2 | 7.005 | 1900-03-15 11:51 | TRUE | 否 | [划伤：2 L: 2]
12150 | 4A053646000220 |  | NM450 | 5.62 | 2 | 7.005 | 1900-03-15 11:52 | TRUE | 否 | [划伤：2 L: 2]
12151 | 4A053646000230 |  | NM450 | 5.62 | 2 | 7.005 | 1900-03-15 11:54 | TRUE | 否 | [划伤：6 L: 6] [凹坑：2 L: 2]
12152 | 4A053646000240 |  | NM450 | 5.62 | 2 | 7.005 | 1900-03-15 11:55 | TRUE | 否 | [划伤：4 L: 4]
12153 | 4A053646000250 |  | NM450 | 5.62 | 2 | 7.005 | 1900-03-15 11:56 | TRUE | 否 | [划伤：4 L: 4]
12154 | 4A053646000260 |  | NM450 | 5.62 | 2 | 7.005 | 1900-03-15 11:57 | FALSE | 否 | [划伤：1 L: 1]
12155 | 4A053646000270 |  | NM450 | 5.62 | 2 | 7.005 | 1900-03-15 11:58 | TRUE | 否 | [凹坑：1 L: 1] [划伤：4 L: 4]
12156 | 4A053646000280 |  | NM450 | 5.62 | 2 | 7.005 | 1900-03-15 11:59 | TRUE | 否 | [划伤：3 L: 3]
12157 | 4A053646000290 |  | NM450 | 5.62 | 2 | 7.005 | 1900-03-15 12:00 | TRUE | 否 | [划伤：5 L: 5]
12158 | 4A053646000300 |  | NM450 | 5.62 | 2 | 7.005 | 1900-03-15 12:01 | TRUE | 否 | [划伤：5 L: 5]
12159 | 4A053646000310 |  | NM450 | 5.62 | 2 | 7.005 | 1900-03-15 12:02 | TRUE | 否 | [划伤：3 L: 3]
12160 | 4A053646000320 |  | NM450 | 5.62 | 2 | 7.005 | 1900-03-15 12:03 | TRUE | 否 | [划伤：7 L: 7]
12161 | 4A053646000330 |  | NM450 | 5.62 | 2 | 7.005 | 1900-03-15 12:04 | TRUE | 否 | [划伤：3 L: 3]
12162 | 4A053646000340 |  | NM450 | 5.62 | 2 | 7.005 | 1900-03-15 12:05 | TRUE | 否 | [凹坑：2 L: 2] [划伤：8 L: 8]
12163 | 4A053646000350 |  | NM450 | 5.62 | 2 | 7.005 | 1900-03-15 12:07 | TRUE | 否 | [划伤：7 L: 7] [凹坑：1 L: 1]
12164 | 4A053646000030 |  | NM450 | 5.62 | 2 | 7.005 | 1900-03-15 12:08 | TRUE | 否 | [划伤：4 L: 4]
12165 | 4A053646000040 |  | NM450 | 5.62 | 2 | 7.005 | 1900-03-15 12:09 | TRUE | 否 | [划伤：10 L: 10]
12166 | 4A053646000050 |  | NM450 | 5.62 | 2 | 7.005 | 1900-03-15 12:10 | TRUE | 否 | [划伤：2 L: 2] [凹坑：2 L: 2]
12167 | 4A053646000070 |  | NM450 | 5.62 | 2 | 7.005 | 1900-03-15 12:11 | TRUE | 否 | [划伤：10 L: 10] [凹坑：1 L: 1]
12168 | 4A053646000060 |  | NM450 | 5.62 | 2 | 7.005 | 1900-03-15 12:12 | TRUE | 否 | [划伤：6 L: 6] [凹坑：1 L: 1]
12169 | 4A053646000080 |  | NM450 | 5.62 | 2 | 7.005 | 1900-03-15 12:13 | TRUE | 否 | [划伤：15 L: 15]
12170 | 4A053646000020 |  | NM450 | 5.62 | 2 | 7.005 | 1900-03-15 12:14 | TRUE | 否 | [划伤：4 L: 4]
12171 | 4A053646000090 |  | NM450 | 5.62 | 2 | 7.005 | 1900-03-15 12:17 | TRUE | 否 | [划伤：9 L: 9]
12172 | 4A053646000100 |  | NM450 | 5.62 | 2 | 7.005 | 1900-03-15 12:18 | TRUE | 否 | [划伤：4 L: 4]
12173 | 4A053646000110 |  | NM450 | 5.62 | 2 | 7.005 | 1900-03-15 12:19 | TRUE | 否 | [划伤：2 L: 2]
12174 | 4A053646000120 |  | NM450 | 5.62 | 2 | 7.005 | 1900-03-15 12:20 | TRUE | 否 | [划伤：3 L: 3]
12175 | 4A053646000130 |  | NM450 | 5.62 | 2 | 7.005 | 1900-03-15 12:20 | TRUE | 否 | [划伤：5 L: 5]
12176 | 4A053646000140 |  | NM450 | 5.62 | 2 | 7.005 | 1900-03-15 12:21 | TRUE | 否 | [划伤：5 L: 5]
12177 | 4A053646000150 |  | NM450 | 5.62 | 2 | 7.005 | 1900-03-15 12:22 | TRUE | 否 | [划伤：4 L: 4]
12178 | 4A053646000160 |  | NM450 | 5.62 | 2 | 7.005 | 1900-03-15 12:23 | TRUE | 否 | [划伤：6 L: 6]
12179 | 4A053646000170 |  | NM450 | 5.62 | 2 | 7.005 | 1900-03-15 12:24 | TRUE | 否 | [划伤：7 L: 7] [凹坑：1 L: 1]
12180 | 4A053646000180 |  | NM450 | 5.62 | 2 | 7.005 | 1900-03-15 12:25 | TRUE | 否 | [凹坑：1 L: 1] [划伤：10 L: 10]
12181 | 4A053646000360 |  | NM450 | 5.62 | 2 | 7.005 | 1900-03-15 12:26 | TRUE | 否 | [凹坑：3 L: 3] [划伤：3 L: 3]
12182 | 4A053646000370 |  | NM450 | 5.62 | 2 | 7.005 | 1900-03-15 12:27 | TRUE | 否 | [凹坑：3 L: 3] [划伤：4 L: 4]
12183 | 4A053646000380 |  | NM450 | 5.62 | 2 | 7.005 | 1900-03-15 12:28 | TRUE | 否 | [划伤：7 L: 7] [凹坑：1 L: 1]
12184 | 4A053646000390 |  | NM450 | 5.62 | 2 | 7.005 | 1900-03-15 12:29 | TRUE | 否 | [划伤：8 L: 8]
12185 | 4A053646000400 |  | NM450 | 5.62 | 2 | 7.005 | 1900-03-15 12:30 | TRUE | 否 | [凹坑：2 L: 2] [划伤：3 L: 3]
12186 | 4A053646000410 |  | NM450 | 5.62 | 2 | 7.005 | 1900-03-15 12:31 | TRUE | 否 | [划伤：10 L: 10] [凹坑：1 L: 1]
12187 | 4A053646000420 |  | NM450 | 5.62 | 2 | 7.005 | 1900-03-15 12:33 | TRUE | 否 | [凹坑：1 L: 1] [划伤：8 L: 8]
12188 | 4A053646000430 |  | NM450 | 5.62 | 2 | 7.005 | 1900-03-15 12:34 | TRUE | 否 | [划伤：4 L: 4] [凹坑：2 L: 2]
12189 | 4A053646000440 |  | NM450 | 5.62 | 2 | 7.005 | 1900-03-15 12:35 | TRUE | 否 | [划伤：6 L: 6] [凹坑：2 L: 2]
12190 | 4A053646000450 |  | NM450 | 5.62 | 2 | 7.005 | 1900-03-15 12:36 | TRUE | 否 | [划伤：8 L: 8]
12191 | 4A053646000460 |  | NM450 | 5.62 | 2 | 7.005 | 1900-03-15 12:37 | TRUE | 否 | [划伤：14 L: 14]
12192 | 4A053646000470 |  | NM450 | 5.62 | 2 | 7.005 | 1900-03-15 12:38 | TRUE | 否 | [凹坑：2 L: 2] [划伤：7 L: 7]
12193 | 4A053646000480 |  | NM450 | 5.62 | 2 | 7.005 | 1900-03-15 12:39 | TRUE | 否 | [凹坑：1 L: 1] [划伤：7 L: 7]
12194 | 4A053646000490 |  | NM450 | 5.62 | 2 | 7.005 | 1900-03-15 12:40 | TRUE | 否 | [划伤：11 L: 11]
12195 | 4A053646000500 |  | NM450 | 5.62 | 2 | 7.005 | 1900-03-15 12:42 | TRUE | 否 | [划伤：5 L: 5]
12196 | 4A050980000430 |  | NM450 | 5.625 | 1.5 | 7 | 1900-03-15 12:44 | TRUE | 否 | [划伤：8 L: 8]
12197 | 4A050980000440 |  | NM450 | 5.625 | 1.5 | 7 | 1900-03-15 12:45 | TRUE | 否 | [划伤：4 L: 4]
12198 | 4A050980000450 |  | NM450 | 5.625 | 1.5 | 7 | 1900-03-15 12:46 | TRUE | 否 | [凹坑：2 L: 2] [划伤：6 L: 6]
12199 | 4A050980000460 |  | NM450 | 5.625 | 1.5 | 7 | 1900-03-15 12:47 | TRUE | 否 | [划伤：6 L: 6]
12200 | 4A050980000470 |  | NM450 | 5.625 | 1.5 | 7 | 1900-03-15 12:48 | TRUE | 否 | [凹坑：1 L: 1] [划伤：6 L: 6]
12201 | 4A050980000480 |  | NM450 | 5.625 | 1.5 | 7 | 1900-03-15 12:49 | TRUE | 否 | [划伤：5 L: 5]
12202 | 4A050980000490 |  | NM450 | 5.625 | 1.5 | 7 | 1900-03-15 12:50 | TRUE | 否 | [划伤：5 L: 5] [凹坑：1 L: 1]
12203 | 4A050980000500 |  | NM450 | 5.625 | 1.5 | 7 | 1900-03-15 12:51 | TRUE | 否 | [划伤：4 L: 4]
12204 | 4A050980000510 |  | NM450 | 5.625 | 1.5 | 7 | 1900-03-15 12:52 | TRUE | 否 | [划伤：13 L: 13]
12205 | 4A050980000520 |  | NM450 | 5.625 | 1.5 | 7 | 1900-03-15 12:53 | TRUE | 否 | [凹坑：1 L: 1] [划伤：3 L: 3]
12206 | 4A050980000530 |  | NM450 | 5.625 | 1.5 | 7 | 1900-03-15 12:54 | TRUE | 否 | [划伤：7 L: 7]
12207 | 4A050980000540 |  | NM450 | 5.625 | 1.5 | 7 | 1900-03-15 12:55 | TRUE | 否 | [凹坑：1 L: 1] [划伤：5 L: 5]
12208 | 4A050980000550 |  | NM450 | 5.625 | 1.5 | 7 | 1900-03-15 12:56 | TRUE | 否 | [划伤：9 L: 9]
12209 | 4A050980000560 |  | NM450 | 5.625 | 1.5 | 7 | 1900-03-15 12:57 | TRUE | 否 | [划伤：10 L: 10]
12210 | 4A050980000570 |  | NM450 | 5.625 | 1.5 | 7 | 1900-03-15 12:58 | TRUE | 否 | [划伤：12 L: 12]
12211 | 4A050980000580 |  | NM450 | 5.625 | 1.5 | 7 | 1900-03-15 13:00 | TRUE | 否 | [划伤：4 L: 4]
12212 | 4A050980000590 |  | NM450 | 5.625 | 1.5 | 7 | 1900-03-15 13:02 | TRUE | 否 | [划伤：9 L: 9]
12213 | 4A050980000030 |  | NM450 | 5.625 | 1.5 | 7 | 1900-03-15 13:06 | TRUE | 否 | [划伤：9 L: 9] [凹坑：1 L: 1]
12214 | 4A050980000040 |  | NM450 | 5.625 | 1.5 | 7 | 1900-03-15 13:07 | TRUE | 否 | [划伤：6 L: 6]
12215 | 4A050980000050 |  | NM450 | 5.625 | 1.5 | 7 | 1900-03-15 13:08 | TRUE | 否 | [凹坑：1 L: 1] [划伤：3 L: 3]
12216 | 4A050980000070 |  | NM450 | 5.625 | 1.5 | 7 | 1900-03-15 13:09 | TRUE | 否 | [凹坑：1 L: 1] [划伤：9 L: 9]