## Sheet1
流水号 | 板号 | 捆包号 | 钢种 | 长度 | 宽度 | 厚度 | 检测时间 | 判级 | 是否合格 | 判级原因
12217 | 4A050980000060 |  | NM450 | 5.625 | 1.5 | 7 | 1900-03-15 13:10 | TRUE | 否 | [划伤：12 L: 12]
12218 | 4A050980000020 |  | NM450 | 5.625 | 1.5 | 7 | 1900-03-15 13:11 | TRUE | 否 | [凹坑：1 L: 1] [划伤：2 L: 2]
12219 | 4A050980000080 |  | NM450 | 5.625 | 1.5 | 7 | 1900-03-15 13:12 | TRUE | 否 | [划伤：3 L: 3]
12220 | 4A050980000090 |  | NM450 | 5.625 | 1.5 | 7 | 1900-03-15 13:13 | TRUE | 否 | [划伤：4 L: 4]
12221 | 4A050980000100 |  | NM450 | 5.625 | 1.5 | 7 | 1900-03-15 13:14 | TRUE | 否 | [划伤：10 L: 10]
12222 | 4A050980000110 |  | NM450 | 5.625 | 1.5 | 7 | 1900-03-15 13:15 | TRUE | 否 | [划伤：4 L: 4]
12223 | 4A050980000120 |  | NM450 | 5.625 | 1.5 | 7 | 1900-03-15 13:15 | TRUE | 否 | [划伤：9 L: 9]
12224 | 4A050980000130 |  | NM450 | 5.625 | 1.5 | 7 | 1900-03-15 13:16 | TRUE | 否 | [划伤：7 L: 7] [凹坑：1 L: 1]
12225 | 4A050980000140 |  | NM450 | 5.625 | 1.5 | 7 | 1900-03-15 13:17 | TRUE | 否 | [划伤：9 L: 9]
12226 | 4A050980000150 |  | NM450 | 5.625 | 1.5 | 7 | 1900-03-15 13:18 | TRUE | 否 | [划伤：9 L: 9]
12227 | 4A050980000160 |  | NM450 | 5.625 | 1.5 | 7 | 1900-03-15 13:19 | TRUE | 否 | [划伤：8 L: 8]
12228 | 4A050980000170 |  | NM450 | 5.625 | 1.5 | 7 | 1900-03-15 13:20 | TRUE | 否 | [划伤：2 L: 2]
12229 | 4A050980000180 |  | NM450 | 5.625 | 1.5 | 7 | 1900-03-15 13:21 | TRUE | 否 | [划伤：10 L: 10]
12230 | 4A050980000190 |  | NM450 | 5.625 | 1.5 | 7 | 1900-03-15 13:22 | TRUE | 否 | [凹坑：2 L: 2] [划伤：4 L: 4]
12233 | 4A053654000140 |  | NM400 | 8 | 2 | 8.005 | 1900-03-15 13:28 | TRUE | 否 | [划伤：9 L: 9] [凹坑：1 L: 1]
12234 | 4A053654000150 |  | NM400 | 8 | 2 | 8.005 | 1900-03-15 13:29 | TRUE | 否 | [划伤：2 L: 2] [凹坑：2 L: 2]
12235 | 4A053654000160 |  | NM400 | 8 | 2 | 8.005 | 1900-03-15 13:30 | TRUE | 否 | [划伤：4 L: 4] [凹坑：1 L: 1]
12236 | 4A053654000170 |  | NM400 | 8 | 2 | 8.005 | 1900-03-15 13:31 | TRUE | 否 | [划伤：11 L: 11] [凹坑：4 L: 4]
12237 | 4A053654000180 |  | NM400 | 8 | 2 | 8.005 | 1900-03-15 13:32 | TRUE | 否 | [划伤：3 L: 3]
12238 | 4A053654000190 |  | NM400 | 8 | 2 | 8.005 | 1900-03-15 13:33 | TRUE | 否 | [划伤：5 L: 5] [凹坑：2 L: 2]
12239 | 4A053654000200 |  | NM400 | 8 | 2 | 8.005 | 1900-03-15 13:34 | TRUE | 否 | [划伤：6 L: 6] [凹坑：1 L: 1]
12240 | 4A053654000210 |  | NM400 | 8 | 2 | 8.005 | 1900-03-15 13:35 | TRUE | 否 | [划伤：2 L: 2] [凹坑：2 L: 2]
12241 | 4A053654000220 |  | NM400 | 8 | 2 | 8.005 | 1900-03-15 13:36 | TRUE | 否 | [划伤：6 L: 6] [凹坑：4 L: 4]
12242 | 4A053654000230 |  | NM400 | 8 | 2 | 8.005 | 1900-03-15 13:36 | FALSE | 是 | 无影响判级缺陷
12243 | 4A053654000050 |  | NM400 | 8 | 2 | 8.005 | 1900-03-15 13:37 | TRUE | 否 | [划伤：3 L: 3]
12244 | 4A053654000060 |  | NM400 | 8 | 2 | 8.005 | 1900-03-15 13:38 | TRUE | 否 | [划伤：5 L: 5]
12245 | 4A053654000070 |  | NM400 | 8 | 2 | 8.005 | 1900-03-15 13:39 | TRUE | 否 | [凹坑：1 L: 1] [划伤：1 L: 1]
12246 | 4A053654000080 |  | NM400 | 8 | 2 | 8.005 | 1900-03-15 13:40 | TRUE | 否 | [划伤：8 L: 8]
12247 | 4A053654000090 |  | NM400 | 8 | 2 | 8.005 | 1900-03-15 13:41 | TRUE | 否 | [划伤：4 L: 4] [凹坑：1 L: 1]
12248 | 4A053654000100 |  | NM400 | 8 | 2 | 8.005 | 1900-03-15 13:45 | TRUE | 否 | [划伤：3 L: 3]
12249 | 4A053654000110 |  | NM400 | 8 | 2 | 8.005 | 1900-03-15 13:46 | TRUE | 否 | [划伤：8 L: 8]
12250 | 4A053654000120 |  | NM400 | 8 | 2 | 8.005 | 1900-03-15 13:47 | TRUE | 否 | [划伤：7 L: 7] [凹坑：4 L: 4]
12251 | 4A053654000040 |  | NM400 | 8 | 2 | 8.005 | 1900-03-15 13:47 | TRUE | 否 | [划伤：6 L: 6]
12252 | 4A053654000130 |  | NM400 | 8 | 2 | 8.005 | 1900-03-15 13:48 | TRUE | 否 | [划伤：4 L: 4] [凹坑：1 L: 1]
12253 | 4A053654000250 |  | NM400 | 8 | 2 | 8.005 | 1900-03-15 13:49 | TRUE | 否 | [划伤：8 L: 8]
12254 | 4A053654000240 |  | NM400 | 8 | 2 | 8.005 | 1900-03-15 13:50 | TRUE | 否 | [划伤：6 L: 6] [凹坑：1 L: 1]
12255 | 4A053654000260 |  | NM400 | 8 | 2 | 8.005 | 1900-03-15 13:51 | TRUE | 否 | [划伤：7 L: 7] [凹坑：1 L: 1]
12256 | 4A053654000270 |  | NM400 | 8 | 2 | 8.005 | 1900-03-15 13:52 | TRUE | 否 | [凹坑：3 L: 3] [划伤：3 L: 3]
12257 | 4A053654000280 |  | NM400 | 8 | 2 | 8.005 | 1900-03-15 13:53 | TRUE | 否 | [划伤：7 L: 7]
12258 | 4A053654000290 |  | NM400 | 8 | 2 | 8.005 | 1900-03-15 13:54 | TRUE | 否 | [划伤：6 L: 6]
12259 | 4A053654000300 |  | NM400 | 8 | 2 | 8.005 | 1900-03-15 13:55 | TRUE | 否 | [划伤：3 L: 3] [凹坑：1 L: 1]
12260 | 4A053654000310 |  | NM400 | 8 | 2 | 8.005 | 1900-03-15 13:57 | FALSE | 否 | [凹坑：1 L: 1]
12261 | 4A053644000030 |  | NM450 | 6 | 2 | 7.998 | 1900-03-15 13:59 | TRUE | 否 | [凹坑：1 L: 1] [划伤：4 L: 4]
12262 | 4A053644000040 |  | NM450 | 6 | 2 | 7.998 | 1900-03-15 14:00 | TRUE | 否 | [划伤：4 L: 4] [凹坑：1 L: 1]
12263 | 4A053644000050 |  | NM450 | 6 | 2 | 7.998 | 1900-03-15 14:01 | TRUE | 否 | [划伤：3 L: 3] [凹坑：3 L: 3]
12264 | 4A053644000060 |  | NM450 | 6 | 2 | 7.998 | 1900-03-15 14:02 | TRUE | 否 | [划伤：3 L: 3]
12265 | 4A053644000070 |  | NM450 | 6 | 2 | 7.998 | 1900-03-15 14:03 | FALSE | 否 | [划伤：1 L: 1]
12266 | 4A053644000080 |  | NM450 | 6 | 2 | 7.998 | 1900-03-15 14:04 | TRUE | 否 | [划伤：2 L: 2] [凹坑：1 L: 1]
12267 | 4A053644000090 |  | NM450 | 6 | 2 | 7.998 | 1900-03-15 14:05 | TRUE | 否 | [凹坑：1 L: 1] [划伤：4 L: 4]
12268 | 4A053644000100 |  | NM450 | 6 | 2 | 7.998 | 1900-03-15 14:06 | TRUE | 否 | [划伤：6 L: 6] [凹坑：1 L: 1]
12269 | 4A053644000020 |  | NM450 | 6 | 2 | 7.998 | 1900-03-15 14:07 | FALSE | 否 | [划伤：1 L: 1]
12270 | 4A053644000110 |  | NM450 | 6 | 2 | 7.998 | 1900-03-15 14:08 | TRUE | 否 | [划伤：2 L: 2] [凹坑：1 L: 1]
12271 | 4A053644000120 |  | NM450 | 6 | 2 | 7.998 | 1900-03-15 14:09 | TRUE | 否 | [凹坑：2 L: 2]
12272 | 4A053644000130 |  | NM450 | 6 | 2 | 7.998 | 1900-03-15 14:10 | TRUE | 否 | [划伤：2 L: 2] [凹坑：1 L: 1]
12273 | 4A053644000140 |  | NM450 | 6 | 2 | 7.998 | 1900-03-15 14:11 | FALSE | 否 | [凹坑：1 L: 1]
12274 | 4A053644000150 |  | NM450 | 6 | 2 | 7.998 | 1900-03-15 14:12 | TRUE | 否 | [划伤：8 L: 8] [凹坑：1 L: 1]
12275 | 4A053644000300 |  | NM450 | 6 | 2 | 7.998 | 1900-03-15 14:13 | TRUE | 否 | [凹坑：4 L: 4]
12276 | 4A053644000310 |  | NM450 | 6 | 2 | 7.998 | 1900-03-15 14:14 | TRUE | 否 | [凹坑：1 L: 1] [划伤：5 L: 5]
12277 | 4A053644000320 |  | NM450 | 6 | 2 | 7.998 | 1900-03-15 14:15 | TRUE | 否 | [划伤：3 L: 3]
12278 | 4A053644000330 |  | NM450 | 6 | 2 | 7.998 | 1900-03-15 14:16 | TRUE | 否 | [划伤：3 L: 3]
12279 | 4A053644000340 |  | NM450 | 6 | 2 | 7.998 | 1900-03-15 14:17 | TRUE | 否 | [划伤：1 L: 1] [凹坑：3 L: 3]
12280 | 4A053644000350 |  | NM450 | 6 | 2 | 7.998 | 1900-03-15 14:18 | FALSE | 否 | [凹坑：1 L: 1]
12281 | 4A053644000360 |  | NM450 | 6 | 2 | 7.998 | 1900-03-15 14:21 | TRUE | 否 | [划伤：3 L: 3] [凹坑：3 L: 3]
12282 | 4A053644000370 |  | NM450 | 6 | 2 | 7.998 | 1900-03-15 14:24 | TRUE | 否 | [划伤：4 L: 4] [凹坑：1 L: 1]
12283 | 4A053644000380 |  | NM450 | 6 | 2 | 7.998 | 1900-03-15 14:25 | TRUE | 否 | [凹坑：2 L: 2] [划伤：2 L: 2]
12284 | 4A053644000390 |  | NM450 | 6 | 2 | 7.998 | 1900-03-15 14:26 | FALSE | 否 | [划伤：1 L: 1]
12285 | 4A053644000400 |  | NM450 | 6 | 2 | 7.998 | 1900-03-15 14:27 | TRUE | 否 | [划伤：2 L: 2] [凹坑：1 L: 1]
12286 | 4A053644000410 |  | NM450 | 6 | 2 | 7.998 | 1900-03-15 14:28 | TRUE | 否 | [划伤：4 L: 4]
12287 | 4A053644000160 |  | NM450 | 6 | 2 | 7.998 | 1900-03-15 14:29 | TRUE | 否 | [划伤：3 L: 3]
12288 | 4A053644000170 |  | NM450 | 6 | 2 | 7.998 | 1900-03-15 14:30 | TRUE | 否 | [划伤：2 L: 2] [凹坑：2 L: 2]
12289 | 4A053644000180 |  | NM450 | 6 | 2 | 7.998 | 1900-03-15 14:31 | TRUE | 否 | [划伤：1 L: 1] [凹坑：3 L: 3]
12290 | 4A053644000190 |  | NM450 | 6 | 2 | 7.998 | 1900-03-15 14:32 | TRUE | 否 | [划伤：5 L: 5] [凹坑：1 L: 1]
12291 | 4A053644000200 |  | NM450 | 6 | 2 | 7.998 | 1900-03-15 14:34 | FALSE | 否 | [凹坑：1 L: 1]
12292 | 4A053644000210 |  | NM450 | 6 | 2 | 7.998 | 1900-03-15 14:35 | TRUE | 否 | [凹坑：1 L: 1] [划伤：2 L: 2]
12293 | 4A053644000220 |  | NM450 | 6 | 2 | 7.998 | 1900-03-15 14:36 | TRUE | 否 | [划伤：2 L: 2] [凹坑：2 L: 2]
12294 | 4A053644000230 |  | NM450 | 6 | 2 | 7.998 | 1900-03-15 14:37 | TRUE | 否 | [划伤：1 L: 1] [凹坑：1 L: 1]
12295 | 4A053644000240 |  | NM450 | 6 | 2 | 7.998 | 1900-03-15 14:38 | TRUE | 否 | [划伤：3 L: 3]
12296 | 4A053644000250 |  | NM450 | 6 | 2 | 7.998 | 1900-03-15 14:39 | FALSE | 否 | [凹坑：1 L: 1]
12297 | 4A053644000260 |  | NM450 | 6 | 2 | 7.998 | 1900-03-15 14:40 | TRUE | 否 | [凹坑：2 L: 2] [划伤：2 L: 2]
12298 | 4A053644000270 |  | NM450 | 6 | 2 | 7.998 | 1900-03-15 14:41 | TRUE | 否 | [划伤：4 L: 4] [凹坑：2 L: 2]
12299 | 4A053644000280 |  | NM450 | 6 | 2 | 7.998 | 1900-03-15 14:42 | TRUE | 否 | [划伤：2 L: 2] [凹坑：2 L: 2]
12300 | 4A053644000290 |  | NM450 | 6 | 2 | 7.998 | 1900-03-15 14:57 | TRUE | 否 | [凹坑：46 L: 46] [划伤：5 L: 5]
12301 | 4A051021000080 |  | NM500 | 8 | 2 | 14.008 | 1900-03-15 14:59 | TRUE | 否 | [凹坑：28 L: 28]
12302 | 4A051021000090 |  | NM500 | 8 | 2 | 14.008 | 1900-03-15 15:04 | TRUE | 否 | [凹坑：34 L: 34]
12303 | 4A051021000100 |  | NM500 | 8 | 2 | 14.008 | 1900-03-15 15:05 | TRUE | 否 | [凹坑：34 L: 34]
12304 | 4A051021000110 |  | NM500 | 8 | 2 | 14.008 | 1900-03-15 15:06 | TRUE | 否 | [凹坑：30 L: 30]
12305 | 4A051021000120 |  | NM500 | 8 | 2 | 14.008 | 1900-03-15 15:13 | TRUE | 否 | [凹坑：18 L: 18]
12306 | 4A051021000130 |  | NM500 | 8 | 2 | 14.008 | 1900-03-15 15:14 | TRUE | 否 | [凹坑：18 L: 18]
12307 | 4A051021000010 |  | NM500 | 8 | 2 | 14.008 | 1900-03-15 15:15 | TRUE | 否 | [凹坑：29 L: 29]
12308 | 4A051021000020 |  | NM500 | 8 | 2 | 14.008 | 1900-03-15 15:16 | TRUE | 否 | [凹坑：19 L: 19]
12309 | 4A051021000040 |  | NM500 | 8 | 2 | 14.008 | 1900-03-15 15:19 | TRUE | 否 | [凹坑：24 L: 24]
12310 | 4A051021000050 |  | NM500 | 8 | 2 | 14.008 | 1900-03-15 15:20 | TRUE | 否 | [凹坑：18 L: 18]
12311 | 4A051021000060 |  | NM500 | 8 | 2 | 14.008 | 1900-03-15 15:21 | TRUE | 否 | [凹坑：15 L: 15]
12312 | 4A051021000070 |  | NM500 | 8 | 2 | 14.008 | 1900-03-15 15:22 | TRUE | 否 | [凹坑：19 L: 19]
12313 | 4A051021000150 |  | NM500 | 8 | 2 | 14.008 | 1900-03-15 15:24 | TRUE | 否 | [凹坑：23 L: 23]
12314 | 4A051021000140 |  | NM500 | 8 | 2 | 14.008 | 1900-03-15 15:25 | TRUE | 否 | [凹坑：17 L: 17]
12315 | 4A051021000030 |  | NM500 | 8 | 2 | 14.008 | 1900-03-15 15:26 | TRUE | 否 | [凹坑：19 L: 19]
12316 | 4A051021000170 |  | NM500 | 8 | 2 | 14.008 | 1900-03-15 15:28 | TRUE | 否 | [凹坑：18 L: 18]
12317 | 4A051021000160 |  | NM500 | 8 | 2 | 14.008 | 1900-03-15 15:29 | TRUE | 否 | [凹坑：9 L: 9]
12318 | 4A051977000020 |  | NM400 | 8 | 2 | 15.994 | 1900-03-15 15:36 | TRUE | 否 | [凹坑：19 L: 19] [划伤：1 L: 1]