## Sheet1
流水号 | 板号 | 捆包号 | 钢种 | 长度 | 宽度 | 厚度 | 检测时间 | 判级 | 是否合格 | 判级原因
12628 | 4A051029000070 |  | NM500H | 9 | 2 | 12.001 | 1900-03-16 03:11 | TRUE | 否 | [凹坑：8 L: 8]
12629 | 4A051029000080 |  | NM500H | 9 | 2 | 12.001 | 1900-03-16 03:12 | TRUE | 否 | [凹坑：9 L: 9]
12630 | 4A051029000090 |  | NM500H | 9 | 2 | 12.001 | 1900-03-16 03:13 | TRUE | 否 | [凹坑：13 L: 13]
12631 | 4A051029000100 |  | NM500H | 9 | 2 | 12.001 | 1900-03-16 03:14 | TRUE | 否 | [凹坑：12 L: 12]
12632 | 4A051029000020 |  | NM500H | 9 | 2 | 12.001 | 1900-03-16 03:15 | TRUE | 否 | [凹坑：9 L: 9]
12633 | 4A051029000030 |  | NM500H | 9 | 2 | 12.001 | 1900-03-16 03:18 | TRUE | 否 | [凹坑：15 L: 15]
12634 | 4A051029000040 |  | NM500H | 9 | 2 | 12.001 | 1900-03-16 03:19 | TRUE | 否 | [凹坑：4 L: 4]
12635 | 4A051029000050 |  | NM500H | 9 | 2 | 12.001 | 1900-03-16 03:20 | TRUE | 否 | [凹坑：7 L: 7]
12636 | 4A051029000110 |  | NM500H | 9 | 2 | 12.001 | 1900-03-16 03:21 | TRUE | 否 | [凹坑：9 L: 9]
12637 | 4A051029000060 |  | NM500H | 9 | 2 | 12.001 | 1900-03-16 03:22 | TRUE | 否 | [凹坑：18 L: 18]
12638 | 4A051039000030 |  | NM500H-K | 12 | 2 | 11.994 | 1900-03-16 03:26 | TRUE | 否 | [凹坑：18 L: 18]
12639 | 4A051039000040 |  | NM500H-K | 12 | 2 | 11.994 | 1900-03-16 03:27 | TRUE | 否 | [凹坑：15 L: 15]
12640 | 4A051039000050 |  | NM500H-K | 12 | 2 | 11.994 | 1900-03-16 03:28 | TRUE | 否 | [凹坑：25 L: 25]
12641 | 4A051039000060 |  | NM500H-K | 12 | 2 | 11.994 | 1900-03-16 03:36 | FALSE | 是 | 无影响判级缺陷
12643 | 4A051039000020 |  | NM500H-K | 12 | 2 | 11.994 | 1900-03-16 03:37 | TRUE | 否 | [凹坑：34 L: 34]
12644 | 4A051039000070 |  | NM500H-K | 12 | 2 | 11.994 | 1900-03-16 03:38 | TRUE | 否 | [凹坑：27 L: 27]
12645 | 4A051039000080 |  | NM500H-K | 12 | 2 | 11.994 | 1900-03-16 03:42 | TRUE | 否 | [凹坑：15 L: 15]
12646 | 4A051039000090 |  | NM500H-K | 12 | 2 | 11.994 | 1900-03-16 03:43 | TRUE | 否 | [凹坑：9 L: 9]
12647 | 4A051039000100 |  | NM500H-K | 12 | 2 | 11.994 | 1900-03-16 03:44 | TRUE | 否 | [凹坑：17 L: 17]
12648 | 4A051039000110 |  | NM500H-K | 12 | 2 | 11.994 | 1900-03-16 03:50 | TRUE | 否 | [凹坑：13 L: 13]
12649 | 4A051039000120 |  | NM500H-K | 12 | 2 | 11.994 | 1900-03-16 03:51 | TRUE | 否 | [凹坑：13 L: 13]
12650 | 4A051039000130 |  | NM500H-K | 12 | 2 | 11.994 | 1900-03-16 03:54 | TRUE | 否 | [凹坑：20 L: 20]
12651 | 4A051039000140 |  | NM500H-K | 12 | 2 | 11.994 | 1900-03-16 03:56 | TRUE | 否 | [凹坑：6 L: 6]
12652 | 4A051050000170 |  | NM500H-K | 12 | 2 | 8.005 | 1900-03-16 04:00 | TRUE | 否 | [凹坑：10 L: 10]
12653 | 4A051050000180 |  | NM500H-K | 12 | 2 | 8.005 | 1900-03-16 04:01 | TRUE | 否 | [凹坑：2 L: 2]
12654 | 4A051050000190 |  | NM500H-K | 12 | 2 | 8.005 | 1900-03-16 04:02 | TRUE | 否 | [凹坑：3 L: 3]
12655 | 4A051050000200 |  | NM500H-K | 12 | 2 | 8.005 | 1900-03-16 04:03 | TRUE | 否 | [凹坑：4 L: 4]
12656 | 4A051050000210 |  | NM500H-K | 12 | 2 | 8.005 | 1900-03-16 04:04 | TRUE | 否 | [凹坑：7 L: 7]
12657 | 4A051050000120 |  | NM500H-K | 12 | 2 | 8.005 | 1900-03-16 04:06 | TRUE | 否 | [凹坑：3 L: 3]
12658 | 4A051050000130 |  | NM500H-K | 12 | 2 | 8.005 | 1900-03-16 04:07 | TRUE | 否 | [凹坑：6 L: 6]
12659 | 4A051050000140 |  | NM500H-K | 12 | 2 | 8.005 | 1900-03-16 04:08 | TRUE | 否 | [凹坑：3 L: 3]
12660 | 4A051050000150 |  | NM500H-K | 12 | 2 | 8.005 | 1900-03-16 04:09 | TRUE | 否 | [凹坑：5 L: 5]
12661 | 4A051050000160 |  | NM500H-K | 12 | 2 | 8.005 | 1900-03-16 04:10 | TRUE | 否 | [凹坑：5 L: 5]
12662 | 4A051050000070 |  | NM500H-K | 12 | 2 | 8.005 | 1900-03-16 04:13 | TRUE | 否 | [凹坑：2 L: 2]
12663 | 4A051050000080 |  | NM500H-K | 12 | 2 | 8.005 | 1900-03-16 04:14 | TRUE | 否 | [凹坑：3 L: 3]
12664 | 4A051050000090 |  | NM500H-K | 12 | 2 | 8.005 | 1900-03-16 04:15 | FALSE | 是 | 无影响判级缺陷
12665 | 4A051050000100 |  | NM500H-K | 12 | 2 | 8.005 | 1900-03-16 04:16 | TRUE | 否 | [凹坑：2 L: 2]
12666 | 4A051050000110 |  | NM500H-K | 12 | 2 | 8.005 | 1900-03-16 04:17 | TRUE | 否 | [凹坑：2 L: 2]
12667 | 4A051050000030 |  | NM500H-K | 12 | 2 | 8.005 | 1900-03-16 04:18 | FALSE | 否 | [凹坑：1 L: 1]
12668 | 4A051050000040 |  | NM500H-K | 12 | 2 | 8.005 | 1900-03-16 04:19 | TRUE | 否 | [凹坑：2 L: 2]
12669 | 4A051050000050 |  | NM500H-K | 12 | 2 | 8.005 | 1900-03-16 04:20 | TRUE | 否 | [凹坑：4 L: 4]
12670 | 4A051050000060 |  | NM500H-K | 12 | 2 | 8.005 | 1900-03-16 04:22 | TRUE | 否 | [凹坑：3 L: 3]
12671 | 4A051929000030 |  | NM400 | 6 | 2 | 6.006 | 1900-03-16 05:32 | TRUE | 否 | [划伤：17 L: 17]
12672 | 4A051929000040 |  | NM400 | 6 | 2 | 6.006 | 1900-03-16 05:34 | TRUE | 否 | [划伤：4 L: 4] [凹坑：1 L: 1]
12673 | 4A051929000050 |  | NM400 | 6 | 2 | 6.006 | 1900-03-16 05:35 | TRUE | 否 | [划伤：15 L: 15] [凹坑：1 L: 1]
12674 | 4A051929000060 |  | NM400 | 6 | 2 | 6.006 | 1900-03-16 05:36 | TRUE | 否 | [划伤：9 L: 9]
12675 | 4A051929000070 |  | NM400 | 6 | 2 | 6.006 | 1900-03-16 05:37 | TRUE | 否 | [划伤：16 L: 16]
12676 | 4A051929000080 |  | NM400 | 6 | 2 | 6.006 | 1900-03-16 05:38 | TRUE | 否 | [划伤：11 L: 11]
12677 | 4A051929000090 |  | NM400 | 6 | 2 | 6.006 | 1900-03-16 05:39 | TRUE | 否 | [划伤：17 L: 17]
12678 | 4A051929000100 |  | NM400 | 6 | 2 | 6.006 | 1900-03-16 05:40 | TRUE | 否 | [划伤：14 L: 14]
12679 | 4A051929000110 |  | NM400 | 6 | 2 | 6.006 | 1900-03-16 05:41 | TRUE | 否 | [划伤：29 L: 29] [凹坑：2 L: 2]
12680 | 4A051929000120 |  | NM400 | 6 | 2 | 6.006 | 1900-03-16 05:42 | TRUE | 否 | [划伤：12 L: 12] [凹坑：1 L: 1]
12681 | 4A051929000130 |  | NM400 | 6 | 2 | 6.006 | 1900-03-16 05:43 | TRUE | 否 | [划伤：6 L: 6]
12682 | 4A051929000020 |  | NM400 | 6 | 2 | 6.006 | 1900-03-16 05:44 | TRUE | 否 | [划伤：22 L: 22]
12683 | 4A051929000140 |  | NM400 | 6 | 2 | 6.006 | 1900-03-16 05:47 | TRUE | 否 | [划伤：10 L: 10]
12684 | 4A051929000150 |  | NM400 | 6 | 2 | 6.006 | 1900-03-16 05:49 | TRUE | 否 | [划伤：30 L: 30] [凹坑：1 L: 1]
12685 | 4A051929000160 |  | NM400 | 6 | 2 | 6.006 | 1900-03-16 05:50 | TRUE | 否 | [划伤：18 L: 18] [凹坑：2 L: 2]
12686 | 4A051929000170 |  | NM400 | 6 | 2 | 6.006 | 1900-03-16 05:51 | TRUE | 否 | [划伤：29 L: 29]
12687 | 4A051929000180 |  | NM400 | 6 | 2 | 6.006 | 1900-03-16 05:53 | TRUE | 否 | [凹坑：2 L: 2] [划伤：11 L: 11]
12688 | 4A051929000190 |  | NM400 | 6 | 2 | 6.006 | 1900-03-16 05:55 | TRUE | 否 | [划伤：20 L: 20] [凹坑：1 L: 1]
12689 | 4A051929000200 |  | NM400 | 6 | 2 | 6.006 | 1900-03-16 05:56 | TRUE | 否 | [划伤：11 L: 11] [凹坑：1 L: 1]
12690 | 4A051929000210 |  | NM400 | 6 | 2 | 6.006 | 1900-03-16 05:58 | TRUE | 否 | [划伤：21 L: 21]
12691 | 4A051929000410 |  | NM400 | 6 | 2 | 6.006 | 1900-03-16 05:59 | TRUE | 否 | [划伤：14 L: 14]
12692 | 4A051929000420 |  | NM400 | 6 | 2 | 6.006 | 1900-03-16 06:00 | TRUE | 否 | [划伤：21 L: 21]
12693 | 4A051929000430 |  | NM400 | 6 | 2 | 6.006 | 1900-03-16 06:01 | TRUE | 否 | [划伤：15 L: 15] [凹坑：1 L: 1]
12694 | 4A051929000440 |  | NM400 | 6 | 2 | 6.006 | 1900-03-16 06:03 | TRUE | 否 | [划伤：15 L: 15]
12695 | 4A051929000450 |  | NM400 | 6 | 2 | 6.006 | 1900-03-16 06:04 | TRUE | 否 | [划伤：15 L: 15]
12696 | 4A051929000460 |  | NM400 | 6 | 2 | 6.006 | 1900-03-16 06:05 | TRUE | 否 | [划伤：17 L: 17] [凹坑：2 L: 2]
12697 | 4A051929000470 |  | NM400 | 6 | 2 | 6.006 | 1900-03-16 06:07 | TRUE | 否 | [划伤：12 L: 12]
12698 | 4A051929000480 |  | NM400 | 6 | 2 | 6.006 | 1900-03-16 06:08 | TRUE | 否 | [划伤：16 L: 16]
12699 | 4A051929000490 |  | NM400 | 6 | 2 | 6.006 | 1900-03-16 06:09 | TRUE | 否 | [划伤：23 L: 23] [凹坑：1 L: 1]
12700 | 4A051929000500 |  | NM400 | 6 | 2 | 6.006 | 1900-03-16 06:10 | TRUE | 否 | [划伤：19 L: 19] [凹坑：1 L: 1]
12701 | 4A051929000510 |  | NM400 | 6 | 2 | 6.006 | 1900-03-16 06:11 | TRUE | 否 | [划伤：17 L: 17]
12702 | 4A051929000520 |  | NM400 | 6 | 2 | 6.006 | 1900-03-16 06:12 | TRUE | 否 | [划伤：20 L: 20]
12703 | 4A051929000530 |  | NM400 | 6 | 2 | 6.006 | 1900-03-16 06:13 | TRUE | 否 | [划伤：16 L: 16]
12704 | 4A051929000540 |  | NM400 | 6 | 2 | 6.006 | 1900-03-16 06:14 | TRUE | 否 | [划伤：31 L: 31] [凹坑：1 L: 1]
12705 | 4A051929000550 |  | NM400 | 6 | 2 | 6.006 | 1900-03-16 06:16 | TRUE | 否 | [划伤：7 L: 7] [凹坑：3 L: 3]
12706 | 4A052855000030 |  | NM450 | 6 | 2 | 6.02 | 1900-03-16 06:19 | TRUE | 否 | [划伤：10 L: 10] [凹坑：1 L: 1]
12707 | 4A052855000050 |  | NM450 | 6 | 2 | 6.02 | 1900-03-16 06:20 | TRUE | 否 | [划伤：9 L: 9]
12708 | 4A052855000040 |  | NM450 | 6 | 2 | 6.02 | 1900-03-16 06:21 | TRUE | 否 | [划伤：8 L: 8]
12709 | 4A052855000060 |  | NM450 | 6 | 2 | 6.02 | 1900-03-16 06:22 | TRUE | 否 | [划伤：15 L: 15]
12710 | 4A052855000070 |  | NM450 | 6 | 2 | 6.02 | 1900-03-16 06:23 | TRUE | 否 | [划伤：11 L: 11]
12711 | 4A052855000080 |  | NM450 | 6 | 2 | 6.02 | 1900-03-16 06:24 | TRUE | 否 | [划伤：16 L: 16] [凹坑：1 L: 1]
12712 | 4A052855000090 |  | NM450 | 6 | 2 | 6.02 | 1900-03-16 06:25 | TRUE | 否 | [划伤：15 L: 15]
12713 | 4A052855000100 |  | NM450 | 6 | 2 | 6.02 | 1900-03-16 06:27 | TRUE | 否 | [划伤：10 L: 10]
12714 | 4A052855000110 |  | NM450 | 6 | 2 | 6.02 | 1900-03-16 06:30 | TRUE | 否 | [划伤：7 L: 7] [凹坑：2 L: 2]
12715 | 4A052855000120 |  | NM450 | 6 | 2 | 6.02 | 1900-03-16 06:31 | TRUE | 否 | [划伤：16 L: 16]
12716 | 4A052855000130 |  | NM450 | 6 | 2 | 6.02 | 1900-03-16 06:32 | TRUE | 否 | [划伤：8 L: 8]
12717 | 4A052855000140 |  | NM450 | 6 | 2 | 6.02 | 1900-03-16 06:33 | TRUE | 否 | [划伤：8 L: 8]
12718 | 4A052855000150 |  | NM450 | 6 | 2 | 6.02 | 1900-03-16 06:34 | TRUE | 否 | [划伤：28 L: 28] [凹坑：1 L: 1]
12719 | 4A052855000020 |  | NM450 | 6 | 2 | 6.02 | 1900-03-16 06:35 | TRUE | 否 | [划伤：12 L: 12] [凹坑：1 L: 1]
12720 | 4A052855000160 |  | NM450 | 6 | 2 | 6.02 | 1900-03-16 06:36 | TRUE | 否 | [凹坑：1 L: 1] [划伤：10 L: 10]
12721 | 4A052855000170 |  | NM450 | 6 | 2 | 6.02 | 1900-03-16 06:36 | TRUE | 否 | [划伤：12 L: 12]
12722 | 4A052855000180 |  | NM450 | 6 | 2 | 6.02 | 1900-03-16 06:37 | TRUE | 否 | [凹坑：1 L: 1] [划伤：7 L: 7]
12723 | 4A052855000190 |  | NM450 | 6 | 2 | 6.02 | 1900-03-16 06:38 | TRUE | 否 | [划伤：9 L: 9]
12724 | 4A052855000200 |  | NM450 | 6 | 2 | 6.02 | 1900-03-16 06:39 | TRUE | 否 | [划伤：10 L: 10]
12725 | 4A052855000400 |  | NM450 | 6 | 2 | 6.02 | 1900-03-16 06:40 | TRUE | 否 | [凹坑：2 L: 2] [划伤：2 L: 2]
12726 | 4A052855000410 |  | NM450 | 6 | 2 | 6.02 | 1900-03-16 06:41 | TRUE | 否 | [划伤：5 L: 5] [凹坑：1 L: 1]
12727 | 4A052855000420 |  | NM450 | 6 | 2 | 6.02 | 1900-03-16 06:42 | TRUE | 否 | [划伤：5 L: 5] [凹坑：1 L: 1]
12728 | 4A052855000430 |  | NM450 | 6 | 2 | 6.02 | 1900-03-16 06:43 | TRUE | 否 | [划伤：4 L: 4] [凹坑：2 L: 2]