## Sheet1
流水号 | 板号 | 捆包号 | 钢种 | 长度 | 宽度 | 厚度 | 检测时间 | 判级 | 是否合格 | 判级原因
12729 | 4A052855000440 |  | NM450 | 6 | 2 | 6.02 | 1900-03-16 06:44 | TRUE | 否 | [划伤：7 L: 7] [凹坑：1 L: 1]
12730 | 4A052855000450 |  | NM450 | 6 | 2 | 6.02 | 1900-03-16 06:45 | TRUE | 否 | [划伤：9 L: 9]
12731 | 4A052855000460 |  | NM450 | 6 | 2 | 6.02 | 1900-03-16 06:46 | TRUE | 否 | [划伤：7 L: 7] [凹坑：3 L: 3]
12732 | 4A052855000470 |  | NM450 | 6 | 2 | 6.02 | 1900-03-16 06:47 | TRUE | 否 | [划伤：7 L: 7] [凹坑：2 L: 2]
12733 | 4A052855000480 |  | NM450 | 6 | 2 | 6.02 | 1900-03-16 06:48 | TRUE | 否 | [划伤：5 L: 5] [凹坑：1 L: 1]
12734 | 4A052855000490 |  | NM450 | 6 | 2 | 6.02 | 1900-03-16 06:49 | TRUE | 否 | [划伤：4 L: 4]
12735 | 4A052855000500 |  | NM450 | 6 | 2 | 6.02 | 1900-03-16 06:50 | TRUE | 否 | [划伤：5 L: 5]
12736 | 4A052855000510 |  | NM450 | 6 | 2 | 6.02 | 1900-03-16 06:53 | TRUE | 否 | [划伤：5 L: 5] [凹坑：1 L: 1]
12737 | 4A052855000520 |  | NM450 | 6 | 2 | 6.02 | 1900-03-16 06:54 | TRUE | 否 | [凹坑：3 L: 3] [划伤：1 L: 1]
12738 | 4A052855000530 |  | NM450 | 6 | 2 | 6.02 | 1900-03-16 06:55 | TRUE | 否 | [划伤：5 L: 5] [凹坑：2 L: 2]
12739 | 4A052855000540 |  | NM450 | 6 | 2 | 6.02 | 1900-03-16 06:56 | TRUE | 否 | [划伤：7 L: 7] [凹坑：1 L: 1]
12740 | 4A052855000210 |  | NM450 | 6 | 2 | 6.02 | 1900-03-16 06:56 | TRUE | 否 | [划伤：2 L: 2]
12741 | 4A052855000220 |  | NM450 | 6 | 2 | 6.02 | 1900-03-16 06:57 | TRUE | 否 | [划伤：3 L: 3]
12742 | 4A052855000230 |  | NM450 | 6 | 2 | 6.02 | 1900-03-16 06:58 | TRUE | 否 | [划伤：2 L: 2]
12743 | 4A052855000240 |  | NM450 | 6 | 2 | 6.02 | 1900-03-16 06:59 | TRUE | 否 | [划伤：7 L: 7] [凹坑：1 L: 1]
12744 | 4A052855000250 |  | NM450 | 6 | 2 | 6.02 | 1900-03-16 07:00 | TRUE | 否 | [划伤：5 L: 5]
12745 | 4A052855000260 |  | NM450 | 6 | 2 | 6.02 | 1900-03-16 07:01 | TRUE | 否 | [划伤：9 L: 9] [凹坑：1 L: 1]
12746 | 4A052855000270 |  | NM450 | 6 | 2 | 6.02 | 1900-03-16 07:02 | TRUE | 否 | [凹坑：1 L: 1] [划伤：3 L: 3]
12747 | 4A052855000280 |  | NM450 | 6 | 2 | 6.02 | 1900-03-16 07:03 | TRUE | 否 | [划伤：8 L: 8] [凹坑：2 L: 2]
12748 | 4A052855000290 |  | NM450 | 6 | 2 | 6.02 | 1900-03-16 07:04 | TRUE | 否 | [划伤：3 L: 3] [凹坑：1 L: 1]
12749 | 4A052855000300 |  | NM450 | 6 | 2 | 6.02 | 1900-03-16 07:05 | TRUE | 否 | [划伤：9 L: 9]
12750 | 4A052855000310 |  | NM450 | 6 | 2 | 6.02 | 1900-03-16 07:06 | TRUE | 否 | [划伤：2 L: 2]
12751 | 4A052855000320 |  | NM450 | 6 | 2 | 6.02 | 1900-03-16 07:07 | TRUE | 否 | [划伤：5 L: 5] [凹坑：2 L: 2]
12752 | 4A052855000330 |  | NM450 | 6 | 2 | 6.02 | 1900-03-16 07:08 | TRUE | 否 | [划伤：2 L: 2] [凹坑：1 L: 1]
12753 | 4A052855000340 |  | NM450 | 6 | 2 | 6.02 | 1900-03-16 07:09 | TRUE | 否 | [划伤：13 L: 13]
12754 | 4A052855000350 |  | NM450 | 6 | 2 | 6.02 | 1900-03-16 07:10 | TRUE | 否 | [凹坑：1 L: 1] [划伤：4 L: 4]
12755 | 4A052855000360 |  | NM450 | 6 | 2 | 6.02 | 1900-03-16 07:12 | TRUE | 否 | [划伤：5 L: 5]
12756 | 4A052855000370 |  | NM450 | 6 | 2 | 6.02 | 1900-03-16 07:13 | TRUE | 否 | [划伤：2 L: 2]
12757 | 4A052855000380 |  | NM450 | 6 | 2 | 6.02 | 1900-03-16 07:14 | TRUE | 否 | [划伤：8 L: 8]
12758 | 4A052855000390 |  | NM450 | 6 | 2 | 6.02 | 1900-03-16 07:15 | TRUE | 否 | [划伤：5 L: 5]
12759 | 4A053649000030 |  | NM450 | 6 | 2 | 6 | 1900-03-16 07:18 | TRUE | 否 | [划伤：5 L: 5] [凹坑：2 L: 2]
12760 | 4A053649000040 |  | NM450 | 6 | 2 | 6 | 1900-03-16 07:19 | TRUE | 否 | [划伤：8 L: 8]
12761 | 4A053649000050 |  | NM450 | 6 | 2 | 6 | 1900-03-16 07:20 | TRUE | 否 | [划伤：12 L: 12] [凹坑：1 L: 1]
12762 | 4A053649000060 |  | NM450 | 6 | 2 | 6 | 1900-03-16 07:21 | TRUE | 否 | [划伤：7 L: 7]
12763 | 4A053649000070 |  | NM450 | 6 | 2 | 6 | 1900-03-16 07:22 | TRUE | 否 | [划伤：5 L: 5]
12764 | 4A053649000080 |  | NM450 | 6 | 2 | 6 | 1900-03-16 07:24 | TRUE | 否 | [划伤：7 L: 7]
12765 | 4A053649000090 |  | NM450 | 6 | 2 | 6 | 1900-03-16 07:24 | TRUE | 否 | [划伤：13 L: 13] [凹坑：1 L: 1]
12766 | 4A053649000100 |  | NM450 | 6 | 2 | 6 | 1900-03-16 07:25 | TRUE | 否 | [划伤：8 L: 8] [凹坑：1 L: 1]
12767 | 4A053649000130 |  | NM450 | 6 | 2 | 6 | 1900-03-16 07:26 | TRUE | 否 | [划伤：11 L: 11]
12768 | 4A053649000140 |  | NM450 | 6 | 2 | 6 | 1900-03-16 07:28 | TRUE | 否 | [划伤：7 L: 7]
12769 | 4A053649000150 |  | NM450 | 6 | 2 | 6 | 1900-03-16 07:29 | TRUE | 否 | [划伤：11 L: 11]
12770 | 4A053649000160 |  | NM450 | 6 | 2 | 6 | 1900-03-16 07:30 | TRUE | 否 | [凹坑：1 L: 1] [划伤：4 L: 4]
12771 | 4A053649000170 |  | NM450 | 6 | 2 | 6 | 1900-03-16 07:31 | TRUE | 否 | [划伤：8 L: 8]
12772 | 4A053649000180 |  | NM450 | 6 | 2 | 6 | 1900-03-16 07:32 | TRUE | 否 | [划伤：5 L: 5]
12773 | 4A053649000190 |  | NM450 | 6 | 2 | 6 | 1900-03-16 07:33 | TRUE | 否 | [划伤：11 L: 11]
12774 | 4A053649000200 |  | NM450 | 6 | 2 | 6 | 1900-03-16 07:34 | TRUE | 否 | [划伤：8 L: 8]
12775 | 4A053649000210 |  | NM450 | 6 | 2 | 6 | 1900-03-16 07:34 | TRUE | 否 | [划伤：17 L: 17]
12776 | 4A053649000220 |  | NM450 | 6 | 2 | 6 | 1900-03-16 07:35 | TRUE | 否 | [划伤：5 L: 5]
12777 | 4A053649000430 |  | NM450 | 6 | 2 | 6 | 1900-03-16 07:36 | TRUE | 否 | [划伤：5 L: 5] [凹坑：1 L: 1]
12778 | 4A053649000420 |  | NM450 | 6 | 2 | 6 | 1900-03-16 07:37 | TRUE | 否 | [划伤：6 L: 6]
12779 | 4A053649000450 |  | NM450 | 6 | 2 | 6 | 1900-03-16 07:38 | TRUE | 否 | [划伤：11 L: 11]
12780 | 4A053649000440 |  | NM450 | 6 | 2 | 6 | 1900-03-16 07:39 | TRUE | 否 | [划伤：3 L: 3]
12781 | 4A053649000460 |  | NM450 | 6 | 2 | 6 | 1900-03-16 07:40 | TRUE | 否 | [划伤：5 L: 5]
12782 | 4A053649000470 |  | NM450 | 6 | 2 | 6 | 1900-03-16 07:41 | TRUE | 否 | [划伤：3 L: 3]
12783 | 4A053649000480 |  | NM450 | 6 | 2 | 6 | 1900-03-16 07:42 | TRUE | 否 | [划伤：11 L: 11]
12784 | 4A053649000490 |  | NM450 | 6 | 2 | 6 | 1900-03-16 07:43 | TRUE | 否 | [划伤：5 L: 5]
12785 | 4A053649000500 |  | NM450 | 6 | 2 | 6 | 1900-03-16 07:44 | TRUE | 否 | [凹坑：1 L: 1] [划伤：7 L: 7]
12786 | 4A053649000510 |  | NM450 | 6 | 2 | 6 | 1900-03-16 07:45 | TRUE | 否 | [划伤：3 L: 3]
12787 | 4A053649000520 |  | NM450 | 6 | 2 | 6 | 1900-03-16 07:46 | TRUE | 否 | [划伤：29 L: 29] [凹坑：1 L: 1]
12788 | 4A053649000020 |  | NM450 | 6 | 2 | 6 | 1900-03-16 07:47 | TRUE | 否 | [划伤：13 L: 13] [凹坑：2 L: 2]
12789 | 4A053649000530 |  | NM450 | 6 | 2 | 6 | 1900-03-16 07:49 | TRUE | 否 | [凹坑：1 L: 1] [划伤：5 L: 5]
12790 | 4A053649000540 |  | NM450 | 6 | 2 | 6 | 1900-03-16 07:50 | TRUE | 否 | [划伤：10 L: 10]
12791 | 4A053649000550 |  | NM450 | 6 | 2 | 6 | 1900-03-16 07:51 | TRUE | 否 | [划伤：11 L: 11]
12792 | 4A053649000560 |  | NM450 | 6 | 2 | 6 | 1900-03-16 07:52 | TRUE | 否 | [划伤：5 L: 5] [凹坑：1 L: 1]
12793 | 4A053649000230 |  | NM450 | 6 | 2 | 6 | 1900-03-16 07:53 | TRUE | 否 | [划伤：3 L: 3] [凹坑：2 L: 2]
12794 | 4A053649000240 |  | NM450 | 6 | 2 | 6 | 1900-03-16 07:54 | TRUE | 否 | [划伤：11 L: 11]
12795 | 4A053649000250 |  | NM450 | 6 | 2 | 6 | 1900-03-16 07:55 | TRUE | 否 | [划伤：9 L: 9]
12796 | 4A053649000260 |  | NM450 | 6 | 2 | 6 | 1900-03-16 07:56 | TRUE | 否 | [划伤：8 L: 8] [凹坑：1 L: 1]
12797 | 4A053649000270 |  | NM450 | 6 | 2 | 6 | 1900-03-16 07:57 | TRUE | 否 | [凹坑：2 L: 2] [划伤：7 L: 7]
12798 | 4A053649000280 |  | NM450 | 6 | 2 | 6 | 1900-03-16 07:58 | TRUE | 否 | [划伤：13 L: 13]
12799 | 4A053649000290 |  | NM450 | 6 | 2 | 6 | 1900-03-16 07:59 | TRUE | 否 | [划伤：2 L: 2]
12800 | 4A053649000300 |  | NM450 | 6 | 2 | 6 | 1900-03-16 08:00 | TRUE | 否 | [划伤：15 L: 15]
12801 | 4A053649000310 |  | NM450 | 6 | 2 | 6 | 1900-03-16 08:01 | TRUE | 否 | [划伤：4 L: 4] [凹坑：1 L: 1]
12802 | 4A053649000320 |  | NM450 | 6 | 2 | 6 | 1900-03-16 08:02 | TRUE | 否 | [划伤：16 L: 16]
12803 | 4A053649000330 |  | NM450 | 6 | 2 | 6 | 1900-03-16 08:04 | TRUE | 否 | [划伤：7 L: 7]
12804 | 4A053649000340 |  | NM450 | 6 | 2 | 6 | 1900-03-16 08:05 | TRUE | 否 | [划伤：11 L: 11]
12805 | 4A053649000350 |  | NM450 | 6 | 2 | 6 | 1900-03-16 08:06 | TRUE | 否 | [划伤：6 L: 6]
12806 | 4A053649000360 |  | NM450 | 6 | 2 | 6 | 1900-03-16 08:07 | TRUE | 否 | [划伤：8 L: 8] [凹坑：2 L: 2]
12807 | 4A053649000370 |  | NM450 | 6 | 2 | 6 | 1900-03-16 08:08 | TRUE | 否 | [凹坑：2 L: 2] [划伤：8 L: 8]
12808 | 4A053649000380 |  | NM450 | 6 | 2 | 6 | 1900-03-16 08:09 | TRUE | 否 | [划伤：8 L: 8]
12809 | 4A053649000390 |  | NM450 | 6 | 2 | 6 | 1900-03-16 08:10 | TRUE | 否 | [划伤：12 L: 12]
12810 | 4A053649000400 |  | NM450 | 6 | 2 | 6 | 1900-03-16 08:15 | TRUE | 否 | [划伤：12 L: 12]
12811 | 4A053685000300 |  | NM400 | 8 | 2 | 6.004 | 1900-03-16 08:16 | TRUE | 否 | [划伤：64 L: 64] [凹坑：1 L: 1]
12813 | 4A053685000310 |  | NM400 | 8 | 2 | 6.004 | 1900-03-16 08:21 | TRUE | 否 | [划伤：21 L: 21] [凹坑：2 L: 2]
12814 | 4A053685000320 |  | NM400 | 8 | 2 | 6.004 | 1900-03-16 08:23 | TRUE | 否 | [划伤：12 L: 12] [凹坑：2 L: 2]
12815 | 4A053685000330 |  | NM400 | 8 | 2 | 6.004 | 1900-03-16 08:24 | TRUE | 否 | [划伤：81 L: 81] [凹坑：3 L: 3]
12816 | 4A053685000340 |  | NM400 | 8 | 2 | 6.004 | 1900-03-16 08:25 | TRUE | 否 | [划伤：9 L: 9]
12817 | 4A053685000350 |  | NM400 | 8 | 2 | 6.004 | 1900-03-16 08:26 | TRUE | 否 | [划伤：11 L: 11] [凹坑：1 L: 1]
12818 | 4A053685000360 |  | NM400 | 8 | 2 | 6.004 | 1900-03-16 08:27 | TRUE | 否 | [划伤：15 L: 15] [凹坑：2 L: 2]
12819 | 4A053685000370 |  | NM400 | 8 | 2 | 6.004 | 1900-03-16 08:28 | TRUE | 否 | [划伤：19 L: 19]
12820 | 4A053685000380 |  | NM400 | 8 | 2 | 6.004 | 1900-03-16 08:29 | TRUE | 否 | [凹坑：3 L: 3] [划伤：27 L: 27]
12821 | 4A053685000390 |  | NM400 | 8 | 2 | 6.004 | 1900-03-16 08:30 | TRUE | 否 | [划伤：20 L: 20]
12822 | 4A053685000400 |  | NM400 | 8 | 2 | 6.004 | 1900-03-16 08:31 | TRUE | 否 | [凹坑：1 L: 1] [划伤：9 L: 9]
12823 | 4A053685000410 |  | NM400 | 8 | 2 | 6.004 | 1900-03-16 08:32 | TRUE | 否 | [划伤：12 L: 12]
12824 | 4A053685000160 |  | NM400 | 8 | 2 | 6.004 | 1900-03-16 08:35 | TRUE | 否 | [划伤：17 L: 17] [凹坑：1 L: 1]
12825 | 4A053685000180 |  | NM400 | 8 | 2 | 6.004 | 1900-03-16 08:37 | TRUE | 否 | [划伤：11 L: 11]
12826 | 4A053685000200 |  | NM400 | 8 | 2 | 6.004 | 1900-03-16 08:38 | TRUE | 否 | [划伤：26 L: 26] [凹坑：2 L: 2]
12827 | 4A053685000210 |  | NM400 | 8 | 2 | 6.004 | 1900-03-16 08:39 | TRUE | 否 | [划伤：20 L: 20] [凹坑：2 L: 2]
12828 | 4A053685000220 |  | NM400 | 8 | 2 | 6.004 | 1900-03-16 08:40 | TRUE | 否 | [划伤：12 L: 12]
12829 | 4A053685000230 |  | NM400 | 8 | 2 | 6.004 | 1900-03-16 08:41 | TRUE | 否 | [划伤：19 L: 19]