## Sheet1
流水号 | 板号 | 捆包号 | 钢种 | 长度 | 宽度 | 厚度 | 检测时间 | 判级 | 是否合格 | 判级原因
12830 | 4A053685000240 |  | NM400 | 8 | 2 | 6.004 | 1900-03-16 08:42 | TRUE | 否 | [划伤：10 L: 10]
12831 | 4A053685000250 |  | NM400 | 8 | 2 | 6.004 | 1900-03-16 08:43 | TRUE | 否 | [划伤：12 L: 12]
12832 | 4A053685000260 |  | NM400 | 8 | 2 | 6.004 | 1900-03-16 08:50 | TRUE | 否 | [划伤：18 L: 18]
12833 | 4A053685000270 |  | NM400 | 8 | 2 | 6.004 | 1900-03-16 08:51 | TRUE | 否 | [划伤：14 L: 14]
12834 | 4A053685000280 |  | NM400 | 8 | 2 | 6.004 | 1900-03-16 08:52 | TRUE | 否 | [划伤：15 L: 15]
12835 | 4A053685000290 |  | NM400 | 8 | 2 | 6.004 | 1900-03-16 08:53 | TRUE | 否 | [划伤：20 L: 20]
12836 | 4A053685000030 |  | NM400 | 8 | 2 | 6.004 | 1900-03-16 08:54 | TRUE | 否 | [凹坑：2 L: 2] [划伤：17 L: 17]
12837 | 4A053685000040 |  | NM400 | 8 | 2 | 6.004 | 1900-03-16 08:54 | TRUE | 否 | [划伤：21 L: 21]
12838 | 4A053685000050 |  | NM400 | 8 | 2 | 6.004 | 1900-03-16 08:55 | TRUE | 否 | [凹坑：2 L: 2] [划伤：20 L: 20]
12839 | 4A053685000060 |  | NM400 | 8 | 2 | 6.004 | 1900-03-16 08:56 | TRUE | 否 | [凹坑：3 L: 3] [划伤：11 L: 11]
12840 | 4A053685000070 |  | NM400 | 8 | 2 | 6.004 | 1900-03-16 08:57 | TRUE | 否 | [划伤：18 L: 18]
12841 | 4A053685000080 |  | NM400 | 8 | 2 | 6.004 | 1900-03-16 08:58 | TRUE | 否 | [凹坑：4 L: 4] [划伤：15 L: 15]
12842 | 4A053685000090 |  | NM400 | 8 | 2 | 6.004 | 1900-03-16 08:59 | TRUE | 否 | [划伤：38 L: 38] [凹坑：2 L: 2]
12843 | 4A053685000020 |  | NM400 | 8 | 2 | 6.004 | 1900-03-16 09:00 | TRUE | 否 | [划伤：19 L: 19]
12844 | 4A053685000100 |  | NM400 | 8 | 2 | 6.004 | 1900-03-16 09:01 | TRUE | 否 | [划伤：18 L: 18] [凹坑：1 L: 1]
12845 | 4A053685000110 |  | NM400 | 8 | 2 | 6.004 | 1900-03-16 09:02 | TRUE | 否 | [凹坑：1 L: 1] [划伤：19 L: 19]
12846 | 4A053685000120 |  | NM400 | 8 | 2 | 6.004 | 1900-03-16 09:03 | TRUE | 否 | [划伤：21 L: 21]
12847 | 4A053685000130 |  | NM400 | 8 | 2 | 6.004 | 1900-03-16 09:09 | TRUE | 否 | [划伤：21 L: 21]
12848 | 4A053685000140 |  | NM400 | 8 | 2 | 6.004 | 1900-03-16 09:10 | TRUE | 否 | [划伤：17 L: 17] [凹坑：1 L: 1]
12849 | 4A053685000150 |  | NM400 | 8 | 2 | 6.004 | 1900-03-16 09:15 | TRUE | 否 | [划伤：3 L: 3]
12850 | 4A052856000360 |  | NM450 | 5.618 | 2.03 | 5.703 | 1900-03-16 09:16 | TRUE | 否 | [凹坑：2 L: 2] [划伤：2 L: 2]
12851 | 4A052856000390 |  | NM450 | 5.618 | 2.03 | 5.703 | 1900-03-16 09:22 | TRUE | 否 | [划伤：11 L: 11] [凹坑：2 L: 2]
12852 | 4A052856000400 |  | NM450 | 5.618 | 2.03 | 5.703 | 1900-03-16 09:23 | FALSE | 是 | 无影响判级缺陷
12853 | 4A052856000410 |  | NM450 | 5.618 | 2.03 | 5.703 | 1900-03-16 09:24 | TRUE | 否 | [划伤：3 L: 3]
12854 | 4A052856000420 |  | NM450 | 5.618 | 2.03 | 5.703 | 1900-03-16 09:24 | TRUE | 否 | [凹坑：1 L: 1] [划伤：3 L: 3]
12855 | 4A052856000430 |  | NM450 | 5.618 | 2.03 | 5.703 | 1900-03-16 09:26 | TRUE | 否 | [划伤：3 L: 3] [凹坑：1 L: 1]
12856 | 4A052856000440 |  | NM450 | 5.618 | 2.03 | 5.703 | 1900-03-16 09:28 | FALSE | 是 | 无缺陷
12857 | 4A052856000450 |  | NM450 | 5.618 | 2.03 | 5.703 | 1900-03-16 09:31 | TRUE | 否 | [凹坑：2 L: 2] [划伤：18 L: 18]
12858 | 4A052856000460 |  | NM450 | 5.618 | 2.03 | 5.703 | 1900-03-16 09:33 | TRUE | 否 | [划伤：3 L: 3] [凹坑：2 L: 2]
12859 | 4A052856000470 |  | NM450 | 5.618 | 2.03 | 5.703 | 1900-03-16 09:35 | TRUE | 否 | [划伤：10 L: 10]
12860 | 4A052856000480 |  | NM450 | 5.618 | 2.03 | 5.703 | 1900-03-16 09:38 | TRUE | 否 | [划伤：3 L: 3]
12861 | 4A052856000490 |  | NM450 | 5.618 | 2.03 | 5.703 | 1900-03-16 09:40 | TRUE | 否 | [划伤：15 L: 15]
12862 | 4A052856000500 |  | NM450 | 5.618 | 2.03 | 5.703 | 1900-03-16 09:42 | TRUE | 否 | [凹坑：1 L: 1] [划伤：1 L: 1]
12863 | 4A052856000510 |  | NM450 | 5.618 | 2.03 | 5.703 | 1900-03-16 09:43 | TRUE | 否 | [划伤：6 L: 6] [凹坑：1 L: 1]
12864 | 4A052856000520 |  | NM450 | 5.618 | 2.03 | 5.703 | 1900-03-16 09:44 | TRUE | 否 | [凹坑：2 L: 2] [划伤：2 L: 2]
12865 | 4A052856000120 |  | NM450 | 5.618 | 2.03 | 5.703 | 1900-03-16 10:01 | TRUE | 否 | [划伤：11 L: 11] [凹坑：1 L: 1]
12866 | 4A052856000210 |  | NM450 | 5.618 | 2.03 | 5.703 | 1900-03-16 10:04 | TRUE | 否 | [划伤：5 L: 5] [凹坑：1 L: 1]
12867 | 4A052856000230 |  | NM450 | 5.618 | 2.03 | 5.703 | 1900-03-16 10:06 | TRUE | 否 | [划伤：10 L: 10] [凹坑：2 L: 2]
12868 | 4A052856000250 |  | NM450 | 5.618 | 2.03 | 5.703 | 1900-03-16 10:13 | TRUE | 否 | [划伤：18 L: 18] [凹坑：2 L: 2]
12870 | 4A052856000270 |  | NM450 | 5.618 | 2.03 | 5.703 | 1900-03-16 10:15 | TRUE | 否 | [划伤：5 L: 5]
12871 | 4A052856000290 |  | NM450 | 5.618 | 2.03 | 5.703 | 1900-03-16 10:20 | TRUE | 否 | [划伤：27 L: 27] [凹坑：2 L: 2]
12872 | 4A052856000280 |  | NM450 | 5.618 | 2.03 | 5.703 | 1900-03-16 10:21 | TRUE | 否 | [划伤：8 L: 8] [凹坑：1 L: 1]
12873 | 4A052856000300 |  | NM450 | 5.618 | 2.03 | 5.703 | 1900-03-16 10:21 | TRUE | 否 | [划伤：10 L: 10] [凹坑：2 L: 2]
12874 | 4A052856000310 |  | NM450 | 5.618 | 2.03 | 5.703 | 1900-03-16 10:22 | TRUE | 否 | [划伤：8 L: 8]
12875 | 4A052856000320 |  | NM450 | 5.618 | 2.03 | 5.703 | 1900-03-16 10:24 | TRUE | 否 | [划伤：11 L: 11] [凹坑：1 L: 1]
12876 | 4A052856000340 |  | NM450 | 5.618 | 2.03 | 5.703 | 1900-03-16 10:40 | TRUE | 否 | [划伤：29 L: 29]
12877 | 4A052856000330 |  | NM450 | 5.618 | 2.03 | 5.703 | 1900-03-16 10:41 | TRUE | 否 | [划伤：3 L: 3]
12878 | 4A052856000370 |  | NM450 | 5.618 | 2.03 | 5.703 | 1900-03-16 10:42 | TRUE | 否 | [划伤：2 L: 2] [凹坑：1 L: 1]
12879 | 4A052856000350 |  | NM450 | 5.618 | 2.03 | 5.703 | 1900-03-16 10:43 | TRUE | 否 | [划伤：8 L: 8]
12880 | 4A052856000380 |  | NM450 | 5.618 | 2.03 | 5.703 | 1900-03-16 10:44 | TRUE | 否 | [凹坑：2 L: 2] [划伤：4 L: 4]
12881 | 4A052856000020 |  | NM450 | 5.618 | 2.03 | 5.703 | 1900-03-16 10:48 | TRUE | 否 | [划伤：5 L: 5] [凹坑：1 L: 1]
12882 | 4A052856000030 |  | NM450 | 5.618 | 2.03 | 5.703 | 1900-03-16 10:48 | TRUE | 否 | [划伤：3 L: 3]
12883 | 4A052856000040 |  | NM450 | 5.618 | 2.03 | 5.703 | 1900-03-16 10:49 | FALSE | 否 | [划伤：1 L: 1]
12884 | 4A052856000050 |  | NM450 | 5.618 | 2.03 | 5.703 | 1900-03-16 10:50 | TRUE | 否 | [划伤：3 L: 3]
12885 | 4A052856000060 |  | NM450 | 5.618 | 2.03 | 5.703 | 1900-03-16 10:51 | TRUE | 否 | [划伤：6 L: 6] [凹坑：1 L: 1]
12886 | 4A052856000070 |  | NM450 | 5.618 | 2.03 | 5.703 | 1900-03-16 10:52 | FALSE | 否 | [凹坑：1 L: 1]
12887 | 4A052856000080 |  | NM450 | 5.618 | 2.03 | 5.703 | 1900-03-16 10:53 | TRUE | 否 | [划伤：3 L: 3]
12888 | 4A052856000090 |  | NM450 | 5.618 | 2.03 | 5.703 | 1900-03-16 10:54 | TRUE | 否 | [划伤：3 L: 3]
12889 | 4A052856000100 |  | NM450 | 5.618 | 2.03 | 5.703 | 1900-03-16 10:55 | TRUE | 否 | [划伤：6 L: 6]
12890 | 4A052856000110 |  | NM450 | 5.618 | 2.03 | 5.703 | 1900-03-16 10:56 | TRUE | 否 | [划伤：2 L: 2]
12891 | 4A052856000140 |  | NM450 | 5.618 | 2.03 | 5.703 | 1900-03-16 10:57 | TRUE | 否 | [划伤：4 L: 4]
12892 | 4A052856000150 |  | NM450 | 5.618 | 2.03 | 5.703 | 1900-03-16 10:58 | TRUE | 否 | [划伤：5 L: 5]
12893 | 4A052856000160 |  | NM450 | 5.618 | 2.03 | 5.703 | 1900-03-16 10:59 | TRUE | 否 | [划伤：9 L: 9]
12894 | 4A052856000170 |  | NM450 | 5.618 | 2.03 | 5.703 | 1900-03-16 11:00 | TRUE | 否 | [划伤：11 L: 11]
12895 | 4A052856000180 |  | NM450 | 5.618 | 2.03 | 5.703 | 1900-03-16 11:00 | TRUE | 否 | [划伤：8 L: 8]
12896 | 4A052856000190 |  | NM450 | 5.618 | 2.03 | 5.703 | 1900-03-16 11:01 | TRUE | 否 | [划伤：15 L: 15]
12897 | 4A052856000200 |  | NM450 | 5.618 | 2.03 | 5.703 | 1900-03-16 11:02 | TRUE | 否 | [划伤：14 L: 14] [凹坑：2 L: 2]
12898 | 4A037790000080 |  | NM400 | 6 | 2 | 12 | 1900-03-16 11:03 | TRUE | 否 | [划伤：19 L: 19] [凹坑：1 L: 1]
12906 | 4A052859000200 |  | NM450 | 5.618 | 2.03 | 5.701 | 1900-03-16 13:51 | TRUE | 否 | [划伤：12 L: 12] [凹坑：2 L: 2]
12907 | 4A037790000080 |  | NM400 | 6 | 2 | 12 | 1900-03-16 13:52 | TRUE | 否 | [凹坑：2 L: 2] [划伤：8 L: 8]
12911 | 4A052859000320 |  | NM450 | 5.618 | 2.03 | 5.701 | 1900-03-16 13:56 | TRUE | 否 | [凹坑：1 L: 1] [划伤：1 L: 1]
12912 | 4A052859000330 |  | NM450 | 5.618 | 2.03 | 5.701 | 1900-03-16 13:58 | TRUE | 否 | [划伤：2 L: 2]
12913 | 4A052859000340 |  | NM450 | 5.618 | 2.03 | 5.701 | 1900-03-16 14:00 | TRUE | 否 | [划伤：3 L: 3]
12914 | 4A052859000350 |  | NM450 | 5.618 | 2.03 | 5.701 | 1900-03-16 14:01 | TRUE | 否 | [凹坑：3 L: 3] [划伤：5 L: 5]
12915 | 4A052859000360 |  | NM450 | 5.618 | 2.03 | 5.701 | 1900-03-16 14:02 | TRUE | 否 | [划伤：3 L: 3]
12916 | 4A052859000370 |  | NM450 | 5.618 | 2.03 | 5.701 | 1900-03-16 14:09 | FALSE | 否 | [划伤：1 L: 1]
12917 | 4A054886000030 |  | NM450 | 5.6 | 1.985 | 7.008 | 1900-03-16 14:16 | TRUE | 否 | [划伤：8 L: 8] [凹坑：1 L: 1]
12918 | 4A054886000040 |  | NM450 | 5.6 | 1.985 | 7.008 | 1900-03-16 14:17 | TRUE | 否 | [凹坑：1 L: 1] [划伤：4 L: 4]
12919 | 4A054886000050 |  | NM450 | 5.6 | 1.985 | 7.008 | 1900-03-16 14:18 | TRUE | 否 | [划伤：6 L: 6]
12920 | 4A054886000060 |  | NM450 | 5.6 | 1.985 | 7.008 | 1900-03-16 14:18 | TRUE | 否 | [划伤：2 L: 2]
12921 | 4A054886000070 |  | NM450 | 5.6 | 1.985 | 7.008 | 1900-03-16 14:19 | FALSE | 否 | [划伤：1 L: 1]
12922 | 4A054886000080 |  | NM450 | 5.6 | 1.985 | 7.008 | 1900-03-16 14:20 | TRUE | 否 | [划伤：3 L: 3] [凹坑：2 L: 2]
12923 | 4A054886000090 |  | NM450 | 5.6 | 1.985 | 7.008 | 1900-03-16 14:22 | TRUE | 否 | [划伤：1 L: 1] [凹坑：1 L: 1]
12924 | 4A054886000100 |  | NM450 | 5.6 | 1.985 | 7.008 | 1900-03-16 14:23 | TRUE | 否 | [划伤：25 L: 25] [凹坑：3 L: 3]
12925 | 4A054886000020 |  | NM450 | 5.6 | 1.985 | 7.008 | 1900-03-16 14:24 | TRUE | 否 | [划伤：2 L: 2] [凹坑：1 L: 1]
12926 | 4A054886000110 |  | NM450 | 5.6 | 1.985 | 7.008 | 1900-03-16 14:24 | TRUE | 否 | [划伤：3 L: 3]
12927 | 4A054886000120 |  | NM450 | 5.6 | 1.985 | 7.008 | 1900-03-16 14:25 | TRUE | 否 | [划伤：6 L: 6]
12928 | 4A054886000130 |  | NM450 | 5.6 | 1.985 | 7.008 | 1900-03-16 14:31 | TRUE | 否 | [划伤：23 L: 23] [凹坑：3 L: 3]
12930 | 4A054886000140 |  | NM450 | 5.6 | 1.985 | 7.008 | 1900-03-16 14:33 | TRUE | 否 | [划伤：8 L: 8]
12931 | 4A054886000150 |  | NM450 | 5.6 | 1.985 | 7.008 | 1900-03-16 14:34 | TRUE | 否 | [划伤：4 L: 4]
12932 | 4A054886000160 |  | NM450 | 5.6 | 1.985 | 7.008 | 1900-03-16 14:35 | TRUE | 否 | [划伤：10 L: 10]
12933 | 4A054886000170 |  | NM450 | 5.6 | 1.985 | 7.008 | 1900-03-16 14:36 | TRUE | 否 | [划伤：10 L: 10] [凹坑：1 L: 1]
12934 | 4A054886000180 |  | NM450 | 5.6 | 1.985 | 7.008 | 1900-03-16 14:37 | TRUE | 否 | [划伤：10 L: 10]
12935 | 4A054886000190 |  | NM450 | 5.6 | 1.985 | 7.008 | 1900-03-16 14:38 | TRUE | 否 | [凹坑：2 L: 2] [划伤：10 L: 10]
12942 | 4A052859000020 |  | NM450 | 5.618 | 2.03 | 5.701 | 1900-03-16 14:55 | TRUE | 否 | [划伤：17 L: 17]
12943 | 4A052859000030 |  | NM450 | 5.618 | 2.03 | 5.701 | 1900-03-16 14:56 | TRUE | 否 | [划伤：8 L: 8]
12944 | 4A052859000040 |  | NM450 | 5.618 | 2.03 | 5.701 | 1900-03-16 14:57 | TRUE | 否 | [划伤：11 L: 11] [凹坑：1 L: 1]
12945 | 4A052859000050 |  | NM450 | 5.618 | 2.03 | 5.701 | 1900-03-16 14:58 | TRUE | 否 | [划伤：8 L: 8] [凹坑：1 L: 1]
12946 | 4A052859000060 |  | NM450 | 5.618 | 2.03 | 5.701 | 1900-03-16 14:59 | TRUE | 否 | [划伤：16 L: 16]
12947 | 4A052859000080 |  | NM450 | 5.618 | 2.03 | 5.701 | 1900-03-16 15:01 | TRUE | 否 | [划伤：6 L: 6]