## Sheet1
流水号 | 板号 | 捆包号 | 钢种 | 长度 | 宽度 | 厚度 | 检测时间 | 判级 | 是否合格 | 判级原因
12949 | 4A052859000070 |  | NM450 | 5.618 | 2.03 | 5.701 | 1900-03-16 15:03 | TRUE | 否 | [划伤：26 L: 26] [凹坑：1 L: 1]
12950 | 4A052859000090 |  | NM450 | 5.618 | 2.03 | 5.701 | 1900-03-16 15:07 | TRUE | 否 | [划伤：28 L: 28] [凹坑：1 L: 1]
12953 | 4A052859000110 |  | NM450 | 5.618 | 2.03 | 5.701 | 1900-03-16 15:15 | TRUE | 否 | [划伤：14 L: 14] [凹坑：1 L: 1]
12955 | 4A052859000120 |  | NM450 | 5.618 | 2.03 | 5.701 | 1900-03-16 15:17 | TRUE | 否 | [凹坑：3 L: 3] [划伤：16 L: 16]
12956 | 4A052859000130 |  | NM450 | 5.618 | 2.03 | 5.701 | 1900-03-16 15:18 | TRUE | 否 | [划伤：18 L: 18] [凹坑：2 L: 2]
12957 | 4A052859000140 |  | NM450 | 5.618 | 2.03 | 5.701 | 1900-03-16 15:20 | TRUE | 否 | [划伤：6 L: 6] [凹坑：1 L: 1]
12958 | 4A052859000150 |  | NM450 | 5.618 | 2.03 | 5.701 | 1900-03-16 15:23 | FALSE | 否 | [划伤：1 L: 1]
12959 | 4A054886000030 |  | NM450 | 5.6 | 1.985 | 7.008 | 1900-03-16 15:27 | TRUE | 否 | [划伤：9 L: 9]
12960 | 4A054886000040 |  | NM450 | 5.6 | 1.985 | 7.008 | 1900-03-16 15:28 | TRUE | 否 | [划伤：3 L: 3]
12961 | 4A054886000050 |  | NM450 | 5.6 | 1.985 | 7.008 | 1900-03-16 15:30 | TRUE | 否 | [划伤：4 L: 4]
12962 | 4A054886000060 |  | NM450 | 5.6 | 1.985 | 7.008 | 1900-03-16 15:31 | TRUE | 否 | [划伤：4 L: 4]
12963 | 4A054886000070 |  | NM450 | 5.6 | 1.985 | 7.008 | 1900-03-16 15:32 | TRUE | 否 | [划伤：8 L: 8] [凹坑：1 L: 1]
12964 | 4A054886000020 |  | NM450 | 5.6 | 1.985 | 7.008 | 1900-03-16 15:34 | TRUE | 否 | [划伤：11 L: 11]
12965 | 4A054886000090 |  | NM450 | 5.6 | 1.985 | 7.008 | 1900-03-16 15:35 | TRUE | 否 | [划伤：7 L: 7]
12966 | 4A054886000080 |  | NM450 | 5.6 | 1.985 | 7.008 | 1900-03-16 15:36 | TRUE | 否 | [划伤：11 L: 11]
12967 | 4A054886000100 |  | NM450 | 5.6 | 1.985 | 7.008 | 1900-03-16 15:37 | TRUE | 否 | [划伤：4 L: 4]
12968 | 4A054886000110 |  | NM450 | 5.6 | 1.985 | 7.008 | 1900-03-16 15:39 | TRUE | 否 | [凹坑：2 L: 2] [划伤：4 L: 4]
12969 | 4A054886000120 |  | NM450 | 5.6 | 1.985 | 7.008 | 1900-03-16 15:40 | TRUE | 否 | [划伤：6 L: 6]
12970 | 4A054886000130 |  | NM450 | 5.6 | 1.985 | 7.008 | 1900-03-16 15:43 | TRUE | 否 | [划伤：12 L: 12]
12971 | 4A054886000140 |  | NM450 | 5.6 | 1.985 | 7.008 | 1900-03-16 15:45 | TRUE | 否 | [划伤：6 L: 6]
12972 | 4A054886000150 |  | NM450 | 5.6 | 1.985 | 7.008 | 1900-03-16 15:47 | TRUE | 否 | [划伤：7 L: 7]
12973 | 4A054886000160 |  | NM450 | 5.6 | 1.985 | 7.008 | 1900-03-16 15:48 | TRUE | 否 | [划伤：8 L: 8] [凹坑：3 L: 3]
12974 | 4A054886000170 |  | NM450 | 5.6 | 1.985 | 7.008 | 1900-03-16 15:49 | TRUE | 否 | [划伤：17 L: 17]
12975 | 4A054886000180 |  | NM450 | 5.6 | 1.985 | 7.008 | 1900-03-16 15:50 | TRUE | 否 | [划伤：5 L: 5] [凹坑：1 L: 1]
12976 | 4A054886000190 |  | NM450 | 5.6 | 1.985 | 7.008 | 1900-03-16 15:51 | TRUE | 否 | [凹坑：2 L: 2] [划伤：7 L: 7]
12977 | 4A054886000200 |  | NM450 | 5.6 | 1.985 | 7.008 | 1900-03-16 15:51 | TRUE | 否 | [划伤：4 L: 4]
12978 | 4A054886000210 |  | NM450 | 5.6 | 1.985 | 7.008 | 1900-03-16 15:53 | TRUE | 否 | [划伤：1 L: 1] [凹坑：1 L: 1]
12979 | 4A054886000220 |  | NM450 | 5.6 | 1.985 | 7.008 | 1900-03-16 15:54 | TRUE | 否 | [凹坑：1 L: 1] [划伤：5 L: 5]
12980 | 4A054886000230 |  | NM450 | 5.6 | 1.985 | 7.008 | 1900-03-16 15:55 | TRUE | 否 | [划伤：3 L: 3]
12981 | 4A054886000240 |  | NM450 | 5.6 | 1.985 | 7.008 | 1900-03-16 15:56 | TRUE | 否 | [凹坑：1 L: 1] [划伤：5 L: 5]
12982 | 4A054886000250 |  | NM450 | 5.6 | 1.985 | 7.008 | 1900-03-16 15:58 | FALSE | 否 | [划伤：1 L: 1]
12983 | 4A054886000260 |  | NM450 | 5.6 | 1.985 | 7.008 | 1900-03-16 16:01 | TRUE | 否 | [划伤：1 L: 1] [凹坑：1 L: 1]
12984 | 4A054886000270 |  | NM450 | 5.6 | 1.985 | 7.008 | 1900-03-16 16:02 | TRUE | 否 | [划伤：2 L: 2]
12985 | 4A054886000280 |  | NM450 | 5.6 | 1.985 | 7.008 | 1900-03-16 16:03 | TRUE | 否 | [划伤：5 L: 5]
12986 | 4A054886000290 |  | NM450 | 5.6 | 1.985 | 7.008 | 1900-03-16 16:03 | TRUE | 否 | [划伤：4 L: 4]
12987 | 4A054886000300 |  | NM450 | 5.6 | 1.985 | 7.008 | 1900-03-16 16:04 | TRUE | 否 | [划伤：3 L: 3]
12988 | 4A054886000310 |  | NM450 | 5.6 | 1.985 | 7.008 | 1900-03-16 16:05 | TRUE | 否 | [划伤：6 L: 6]
12989 | 4A054886000320 |  | NM450 | 5.6 | 1.985 | 7.008 | 1900-03-16 16:06 | TRUE | 否 | [划伤：4 L: 4]
12990 | 4A054886000330 |  | NM450 | 5.6 | 1.985 | 7.008 | 1900-03-16 16:07 | TRUE | 否 | [划伤：3 L: 3] [凹坑：1 L: 1]
12991 | 4A054886000340 |  | NM450 | 5.6 | 1.985 | 7.008 | 1900-03-16 16:14 | TRUE | 否 | [凹坑：10 L: 10] [划伤：9 L: 9]
12992 | 4A010201000110 |  | NM400 | 10.94 | 2 | 9.899 | 1900-03-16 16:16 | TRUE | 否 | [划伤：14 L: 14] [凹坑：9 L: 9]
12993 | 4A010201000120 |  | NM400 | 10.94 | 2 | 9.899 | 1900-03-16 16:17 | TRUE | 否 | [划伤：1 L: 1] [凹坑：7 L: 7]
12994 | 4A010201000130 |  | NM400 | 10.94 | 2 | 9.899 | 1900-03-16 16:18 | TRUE | 否 | [凹坑：19 L: 19] [划伤：5 L: 5]
12995 | 4A010201000140 |  | NM400 | 10.94 | 2 | 9.899 | 1900-03-16 16:20 | TRUE | 否 | [划伤：3 L: 3] [凹坑：5 L: 5]
12996 | 4A010201000150 |  | NM400 | 10.94 | 2 | 9.899 | 1900-03-16 16:22 | TRUE | 否 | [划伤：3 L: 3] [凹坑：12 L: 12]
12997 | 4A010201000160 |  | NM400 | 10.94 | 2 | 9.899 | 1900-03-16 16:23 | TRUE | 否 | [凹坑：9 L: 9] [划伤：6 L: 6]
12998 | 4A010201000170 |  | NM400 | 10.94 | 2 | 9.899 | 1900-03-16 16:31 | TRUE | 否 | [划伤：23 L: 23] [凹坑：28 L: 28]
12999 | 4A010201000030 |  | NM400 | 10.94 | 2 | 9.899 | 1900-03-16 16:32 | TRUE | 否 | [划伤：15 L: 15] [凹坑：6 L: 6]
13000 | 4A010201000040 |  | NM400 | 10.94 | 2 | 9.899 | 1900-03-16 16:37 | TRUE | 否 | [划伤：7 L: 7] [凹坑：14 L: 14]
13001 | 4A010201000050 |  | NM400 | 10.94 | 2 | 9.899 | 1900-03-16 16:38 | TRUE | 否 | [凹坑：10 L: 10] [划伤：16 L: 16]
13002 | 4A010201000060 |  | NM400 | 10.94 | 2 | 9.899 | 1900-03-16 16:39 | TRUE | 否 | [划伤：28 L: 28] [凹坑：5 L: 5]
13003 | 4A010201000020 |  | NM400 | 10.94 | 2 | 9.899 | 1900-03-16 16:40 | TRUE | 否 | [划伤：15 L: 15] [凹坑：36 L: 36]
13004 | 4A010201000070 |  | NM400 | 10.94 | 2 | 9.899 | 1900-03-16 16:43 | TRUE | 否 | [凹坑：12 L: 12] [划伤：9 L: 9]
13005 | 4A010201000080 |  | NM400 | 10.94 | 2 | 9.899 | 1900-03-16 16:44 | TRUE | 否 | [划伤：8 L: 8] [凹坑：14 L: 14]
13006 | 4A010201000090 |  | NM400 | 10.94 | 2 | 9.899 | 1900-03-16 16:45 | TRUE | 否 | [凹坑：13 L: 13] [划伤：10 L: 10]
13007 | 4A010201000100 |  | NM400 | 10.94 | 2 | 9.899 | 1900-03-16 16:57 | TRUE | 否 | [划伤：5 L: 5] [凹坑：61 L: 61]
13008 | 4A051975000110 |  | NM400 | 8 | 2 | 15.991 | 1900-03-16 17:51 | TRUE | 否 | [划伤：8 L: 8] [凹坑：3 L: 3]
13009 | 4A054896000140 |  | LG1100QT | 13.3 | 1.7 | 7 | 1900-03-16 17:55 | FALSE | 否 | [凹坑：1 L: 1]
13010 | 4A054896000150 |  | LG1100QT | 13.3 | 1.7 | 7 | 1900-03-16 17:58 | TRUE | 否 | [凹坑：3 L: 3]
13011 | 4A054896000160 |  | LG1100QT | 13.3 | 1.7 | 7 | 1900-03-16 18:03 | TRUE | 否 | [凹坑：5 L: 5]
13012 | 4A054896000170 |  | LG1100QT | 13.3 | 1.7 | 7 | 1900-03-16 18:08 | TRUE | 否 | [凹坑：2 L: 2]
13013 | 4A054896000180 |  | LG1100QT | 13.3 | 1.7 | 7 | 1900-03-16 18:09 | TRUE | 否 | [凹坑：2 L: 2]
13014 | 4A054896000190 |  | LG1100QT | 13.3 | 1.7 | 7 | 1900-03-16 18:11 | FALSE | 否 | [凹坑：1 L: 1]
13015 | 4A054896000200 |  | LG1100QT | 13.3 | 1.7 | 7 | 1900-03-16 18:13 | TRUE | 否 | [凹坑：3 L: 3]
13016 | 4A054896000210 |  | LG1100QT | 13.3 | 1.7 | 7 | 1900-03-16 18:17 | TRUE | 否 | [凹坑：2 L: 2]
13017 | 4A054896000220 |  | LG1100QT | 13.3 | 1.7 | 7 | 1900-03-16 18:18 | TRUE | 否 | [凹坑：3 L: 3]
13018 | 4A054896000230 |  | LG1100QT | 13.3 | 1.7 | 7 | 1900-03-16 18:19 | FALSE | 否 | [凹坑：1 L: 1]
13019 | 4A054896000240 |  | LG1100QT | 13.3 | 1.7 | 7 | 1900-03-16 18:21 | TRUE | 否 | [凹坑：2 L: 2]
13020 | 4A054896000250 |  | LG1100QT | 13.3 | 1.7 | 7 | 1900-03-16 18:25 | FALSE | 否 | [凹坑：1 L: 1]
13021 | 4A054896000030 |  | LG1100QT | 13.3 | 1.7 | 7 | 1900-03-16 18:26 | FALSE | 否 | [凹坑：1 L: 1]
13022 | 4A054896000040 |  | LG1100QT | 13.3 | 1.7 | 7 | 1900-03-16 18:31 | FALSE | 是 | 无影响判级缺陷
13023 | 4A054896000050 |  | LG1100QT | 13.3 | 1.7 | 7 | 1900-03-16 18:32 | FALSE | 是 | 无影响判级缺陷
13024 | 4A054896000060 |  | LG1100QT | 13.3 | 1.7 | 7 | 1900-03-16 18:34 | FALSE | 否 | [凹坑：1 L: 1]
13025 | 4A054896000070 |  | LG1100QT | 13.3 | 1.7 | 7 | 1900-03-16 18:36 | FALSE | 否 | [凹坑：1 L: 1]
13026 | 4A054896000080 |  | LG1100QT | 13.3 | 1.7 | 7 | 1900-03-16 18:37 | FALSE | 否 | [凹坑：1 L: 1]
13027 | 4A054896000020 |  | LG1100QT | 13.3 | 1.7 | 7 | 1900-03-16 18:38 | TRUE | 否 | [凹坑：3 L: 3]
13028 | 4A054896000090 |  | LG1100QT | 13.3 | 1.7 | 7 | 1900-03-16 18:39 | TRUE | 否 | [凹坑：2 L: 2]
13029 | 4A054896000100 |  | LG1100QT | 13.3 | 1.7 | 7 | 1900-03-16 18:40 | FALSE | 否 | [凹坑：1 L: 1]
13030 | 4A054896000110 |  | LG1100QT | 13.3 | 1.7 | 7 | 1900-03-16 18:41 | FALSE | 否 | [凹坑：1 L: 1]
13031 | 4A054896000120 |  | LG1100QT | 13.3 | 1.7 | 7 | 1900-03-16 18:43 | FALSE | 是 | 无影响判级缺陷
13032 | 4A054896000130 |  | LG1100QT | 13.3 | 1.7 | 7 | 1900-03-16 18:45 | TRUE | 否 | [凹坑：2 L: 2]
13033 | 4A054894000130 |  | LG1100QT | 13.3 | 1.7 | 7 | 1900-03-16 18:47 | TRUE | 否 | [凹坑：3 L: 3]
13034 | 4A054894000140 |  | LG1100QT | 13.3 | 1.7 | 7 | 1900-03-16 18:48 | TRUE | 否 | [凹坑：3 L: 3]
13035 | 4A054894000150 |  | LG1100QT | 13.3 | 1.7 | 7 | 1900-03-16 18:53 | FALSE | 否 | [凹坑：1 L: 1]
13036 | 4A054894000160 |  | LG1100QT | 13.3 | 1.7 | 7 | 1900-03-16 18:55 | TRUE | 否 | [凹坑：5 L: 5]
13037 | 4A054894000170 |  | LG1100QT | 13.3 | 1.7 | 7 | 1900-03-16 18:57 | TRUE | 否 | [凹坑：3 L: 3]
13038 | 4A054894000180 |  | LG1100QT | 13.3 | 1.7 | 7 | 1900-03-16 18:58 | TRUE | 否 | [凹坑：4 L: 4]
13039 | 4A054894000190 |  | LG1100QT | 13.3 | 1.7 | 7 | 1900-03-16 18:59 | TRUE | 否 | [凹坑：2 L: 2]
13040 | 4A054894000200 |  | LG1100QT | 13.3 | 1.7 | 7 | 1900-03-16 19:00 | FALSE | 是 | 无影响判级缺陷
13041 | 4A054894000210 |  | LG1100QT | 13.3 | 1.7 | 7 | 1900-03-16 19:02 | TRUE | 否 | [凹坑：3 L: 3]
13042 | 4A054894000220 |  | LG1100QT | 13.3 | 1.7 | 7 | 1900-03-16 19:03 | TRUE | 否 | [凹坑：2 L: 2]
13043 | 4A054894000230 |  | LG1100QT | 13.3 | 1.7 | 7 | 1900-03-16 19:06 | TRUE | 否 | [凹坑：3 L: 3]
13044 | 4A054894000240 |  | LG1100QT | 13.3 | 1.7 | 7 | 1900-03-16 19:09 | FALSE | 是 | 无影响判级缺陷
13045 | 4A054894000020 |  | LG1100QT | 13.3 | 1.7 | 7 | 1900-03-16 19:10 | FALSE | 是 | 无影响判级缺陷
13046 | 4A054894000030 |  | LG1100QT | 13.3 | 1.7 | 7 | 1900-03-16 19:12 | TRUE | 否 | [凹坑：6 L: 6]
13047 | 4A054894000040 |  | LG1100QT | 13.3 | 1.7 | 7 | 1900-03-16 19:13 | TRUE | 否 | [凹坑：3 L: 3]
13048 | 4A054894000250 |  | LG1100QT | 13.3 | 1.7 | 7 | 1900-03-16 19:14 | FALSE | 是 | 无影响判级缺陷
13049 | 4A054894000050 |  | LG1100QT | 13.3 | 1.7 | 7 | 1900-03-16 19:18 | FALSE | 否 | [凹坑：1 L: 1]
13050 | 4A054894000060 |  | LG1100QT | 13.3 | 1.7 | 7 | 1900-03-16 19:19 | TRUE | 否 | [凹坑：2 L: 2]
13051 | 4A054894000070 |  | LG1100QT | 13.3 | 1.7 | 7 | 1900-03-16 19:20 | TRUE | 否 | [凹坑：2 L: 2]