## Sheet1
流水号 | 板号 | 捆包号 | 钢种 | 长度 | 宽度 | 厚度 | 检测时间 | 判级 | 是否合格 | 判级原因
13974 | 4B051096010210 |  | NM450 | 8.61 | 1.75 | 5 | 1900-03-18 08:44 | TRUE | 否 | [划伤：10 L: 10] [凹坑：1 L: 1]
13975 | 4B051096010220 |  | NM450 | 8.61 | 1.75 | 5 | 1900-03-18 08:45 | TRUE | 否 | [凹坑：1 L: 1] [划伤：5 L: 5]
13976 | 4B051096010230 |  | NM450 | 8.61 | 1.75 | 5 | 1900-03-18 08:46 | TRUE | 否 | [划伤：11 L: 11]
13977 | 4B051096010240 |  | NM450 | 8.61 | 1.75 | 5 | 1900-03-18 08:47 | TRUE | 否 | [划伤：8 L: 8]
13978 | 4B051096010250 |  | NM450 | 8.61 | 1.75 | 5 | 1900-03-18 08:48 | TRUE | 否 | [划伤：18 L: 18]
13979 | 4B051096010260 |  | NM450 | 8.61 | 1.75 | 5 | 1900-03-18 08:49 | TRUE | 否 | [划伤：2 L: 2]
13980 | 4B051096010270 |  | NM450 | 8.61 | 1.75 | 5 | 1900-03-18 08:50 | TRUE | 否 | [划伤：11 L: 11] [凹坑：1 L: 1]
13981 | 4B051096010280 |  | NM450 | 8.61 | 1.75 | 5 | 1900-03-18 08:51 | TRUE | 否 | [划伤：11 L: 11] [凹坑：1 L: 1]
13982 | 4B051096010290 |  | NM450 | 8.61 | 1.75 | 5 | 1900-03-18 08:52 | TRUE | 否 | [划伤：7 L: 7]
13983 | 4B051096010300 |  | NM450 | 8.61 | 1.75 | 5 | 1900-03-18 08:53 | TRUE | 否 | [划伤：13 L: 13] [凹坑：1 L: 1]
13984 | 4B051096010310 |  | NM450 | 8.61 | 1.75 | 5 | 1900-03-18 08:54 | TRUE | 否 | [划伤：12 L: 12]
13985 | 4B051096010320 |  | NM450 | 8.61 | 1.75 | 5 | 1900-03-18 08:55 | TRUE | 否 | [凹坑：1 L: 1] [划伤：9 L: 9]
13986 | 4B051096010330 |  | NM450 | 8.61 | 1.75 | 5 | 1900-03-18 08:56 | TRUE | 否 | [划伤：10 L: 10]
13987 | 4B051096010340 |  | NM450 | 8.61 | 1.75 | 5 | 1900-03-18 09:03 | TRUE | 否 | [划伤：11 L: 11]
13988 | 4B051096010350 |  | NM450 | 8.61 | 1.75 | 5 | 1900-03-18 09:05 | TRUE | 否 | [划伤：3 L: 3] [凹坑：1 L: 1]
13989 | 4B051096010360 |  | NM450 | 8.61 | 1.75 | 5 | 1900-03-18 09:06 | TRUE | 否 | [划伤：10 L: 10]
13990 | 4B051096010370 |  | NM450 | 8.61 | 1.75 | 5 | 1900-03-18 09:08 | TRUE | 否 | [划伤：12 L: 12] [凹坑：2 L: 2]
13991 | 4B051096010030 |  | NM450 | 8.61 | 1.75 | 5 | 1900-03-18 09:10 | TRUE | 否 | [划伤：5 L: 5]
13992 | 4B051096010040 |  | NM450 | 8.61 | 1.75 | 5 | 1900-03-18 09:14 | TRUE | 否 | [划伤：6 L: 6] [凹坑：2 L: 2]
13993 | 4B051096010060 |  | NM450 | 8.61 | 1.75 | 5 | 1900-03-18 09:15 | TRUE | 否 | [划伤：17 L: 17] [凹坑：1 L: 1]
13994 | 4B051096010020 |  | NM450 | 8.61 | 1.75 | 5 | 1900-03-18 09:16 | TRUE | 否 | [划伤：7 L: 7]
13995 | 4B051096010050 |  | NM450 | 8.61 | 1.75 | 5 | 1900-03-18 09:17 | TRUE | 否 | [划伤：11 L: 11]
13996 | 4B051096010070 |  | NM450 | 8.61 | 1.75 | 5 | 1900-03-18 09:19 | TRUE | 否 | [划伤：9 L: 9]
13997 | 4B051096010080 |  | NM450 | 8.61 | 1.75 | 5 | 1900-03-18 09:22 | TRUE | 否 | [划伤：20 L: 20]
13998 | 4B051096010090 |  | NM450 | 8.61 | 1.75 | 5 | 1900-03-18 09:23 | TRUE | 否 | [划伤：2 L: 2] [凹坑：1 L: 1]
13999 | 4B051096010110 |  | NM450 | 8.61 | 1.75 | 5 | 1900-03-18 09:25 | TRUE | 否 | [划伤：10 L: 10]
14000 | 4B051096010120 |  | NM450 | 8.61 | 1.75 | 5 | 1900-03-18 09:26 | TRUE | 否 | [凹坑：1 L: 1] [划伤：9 L: 9]
14001 | 4B051096010100 |  | NM450 | 8.61 | 1.75 | 5 | 1900-03-18 09:28 | TRUE | 否 | [划伤：17 L: 17] [凹坑：1 L: 1]
14002 | 4B051096010140 |  | NM450 | 8.61 | 1.75 | 5 | 1900-03-18 09:29 | TRUE | 否 | [划伤：15 L: 15]
14003 | 4B051096010160 |  | NM450 | 8.61 | 1.75 | 5 | 1900-03-18 09:30 | TRUE | 否 | [划伤：8 L: 8] [凹坑：1 L: 1]
14004 | 4B051096010130 |  | NM450 | 8.61 | 1.75 | 5 | 1900-03-18 09:31 | TRUE | 否 | [划伤：11 L: 11] [凹坑：1 L: 1]
14005 | 4B051096010170 |  | NM450 | 8.61 | 1.75 | 5 | 1900-03-18 09:32 | TRUE | 否 | [划伤：11 L: 11]
14006 | 4B051096010150 |  | NM450 | 8.61 | 1.75 | 5 | 1900-03-18 09:33 | TRUE | 否 | [划伤：10 L: 10]
14007 | 4B051096010180 |  | NM450 | 8.61 | 1.75 | 5 | 1900-03-18 09:36 | TRUE | 否 | [凹坑：1 L: 1] [划伤：8 L: 8]
14008 | 4B051096010380 |  | NM450 | 8.61 | 1.75 | 5 | 1900-03-18 09:37 | TRUE | 否 | [划伤：8 L: 8]
14009 | 4B051096010190 |  | NM450 | 8.61 | 1.75 | 5 | 1900-03-18 09:38 | TRUE | 否 | [划伤：7 L: 7]
14010 | 4B051096010390 |  | NM450 | 8.61 | 1.75 | 5 | 1900-03-18 09:39 | TRUE | 否 | [划伤：15 L: 15]
14011 | 4B051096010400 |  | NM450 | 8.61 | 1.75 | 5 | 1900-03-18 09:40 | TRUE | 否 | [划伤：3 L: 3]
14012 | 4B051096010410 |  | NM450 | 8.61 | 1.75 | 5 | 1900-03-18 09:41 | TRUE | 否 | [划伤：4 L: 4] [凹坑：1 L: 1]
14013 | 4B051096010420 |  | NM450 | 8.61 | 1.75 | 5 | 1900-03-18 09:42 | TRUE | 否 | [划伤：2 L: 2]
14014 | 4B051096010430 |  | NM450 | 8.61 | 1.75 | 5 | 1900-03-18 09:43 | TRUE | 否 | [划伤：6 L: 6]
14015 | 4B051096010440 |  | NM450 | 8.61 | 1.75 | 5 | 1900-03-18 09:44 | TRUE | 否 | [划伤：2 L: 2]
14016 | 4B051096010450 |  | NM450 | 8.61 | 1.75 | 5 | 1900-03-18 09:45 | TRUE | 否 | [划伤：8 L: 8]
14017 | 4B051096010460 |  | NM450 | 8.61 | 1.75 | 5 | 1900-03-18 09:46 | TRUE | 否 | [划伤：5 L: 5]
14018 | 4B051096010470 |  | NM450 | 8.61 | 1.75 | 5 | 1900-03-18 09:47 | TRUE | 否 | [划伤：5 L: 5]
14019 | 4B051096010480 |  | NM450 | 8.61 | 1.75 | 5 | 1900-03-18 09:48 | FALSE | 否 | [凹坑：1 L: 1]
14020 | 4B051096010490 |  | NM450 | 8.61 | 1.75 | 5 | 1900-03-18 09:49 | TRUE | 否 | [划伤：8 L: 8]
14021 | 4B051096010500 |  | NM450 | 8.61 | 1.75 | 5 | 1900-03-18 09:50 | TRUE | 否 | [划伤：9 L: 9]
14022 | 4B051096010510 |  | NM450 | 8.61 | 1.75 | 5 | 1900-03-18 09:52 | TRUE | 否 | [划伤：5 L: 5] [凹坑：1 L: 1]
14023 | 4B051096010520 |  | NM450 | 8.61 | 1.75 | 5 | 1900-03-18 09:53 | TRUE | 否 | [划伤：6 L: 6]
14024 | 4B051096010530 |  | NM450 | 8.61 | 1.75 | 5 | 1900-03-18 09:55 | TRUE | 否 | [划伤：7 L: 7] [凹坑：1 L: 1]
14025 | 4B051767010020 |  | NM450 | 8.61 | 1.75 | 5.002 | 1900-03-18 09:57 | TRUE | 否 | [划伤：12 L: 12] [凹坑：2 L: 2]
14026 | 4B051767010030 |  | NM450 | 8.61 | 1.75 | 5.002 | 1900-03-18 09:58 | TRUE | 否 | [划伤：10 L: 10]
14027 | 4B051767010040 |  | NM450 | 8.61 | 1.75 | 5.002 | 1900-03-18 09:59 | TRUE | 否 | [划伤：10 L: 10] [凹坑：4 L: 4]
14028 | 4B051767010050 |  | NM450 | 8.61 | 1.75 | 5.002 | 1900-03-18 10:00 | TRUE | 否 | [划伤：7 L: 7] [凹坑：1 L: 1]
14029 | 4B051767010060 |  | NM450 | 8.61 | 1.75 | 5.002 | 1900-03-18 10:01 | TRUE | 否 | [划伤：13 L: 13] [凹坑：2 L: 2]
14030 | 4B051767010010 |  | NM450 | 8.61 | 1.75 | 5.002 | 1900-03-18 10:02 | TRUE | 否 | [划伤：9 L: 9]
14031 | 4B051767010070 |  | NM450 | 8.61 | 1.75 | 5.002 | 1900-03-18 10:03 | TRUE | 否 | [划伤：7 L: 7]
14032 | 4B051767010080 |  | NM450 | 8.61 | 1.75 | 5.002 | 1900-03-18 10:04 | TRUE | 否 | [划伤：13 L: 13] [凹坑：3 L: 3]
14033 | 4B051767010090 |  | NM450 | 8.61 | 1.75 | 5.002 | 1900-03-18 10:04 | TRUE | 否 | [划伤：12 L: 12] [凹坑：1 L: 1]
14034 | 4B051767010100 |  | NM450 | 8.61 | 1.75 | 5.002 | 1900-03-18 10:05 | TRUE | 否 | [划伤：3 L: 3] [凹坑：1 L: 1]
14035 | 4B051767010110 |  | NM450 | 8.61 | 1.75 | 5.002 | 1900-03-18 10:06 | TRUE | 否 | [划伤：12 L: 12]
14036 | 4B051767010120 |  | NM450 | 8.61 | 1.75 | 5.002 | 1900-03-18 10:07 | TRUE | 否 | [划伤：12 L: 12] [凹坑：1 L: 1]
14037 | 4B051767010130 |  | NM450 | 8.61 | 1.75 | 5.002 | 1900-03-18 10:08 | TRUE | 否 | [划伤：7 L: 7] [凹坑：2 L: 2]
14038 | 4B051767010140 |  | NM450 | 8.61 | 1.75 | 5.002 | 1900-03-18 10:09 | TRUE | 否 | [凹坑：2 L: 2] [划伤：13 L: 13]
14039 | 4B051767010150 |  | NM450 | 8.61 | 1.75 | 5.002 | 1900-03-18 10:10 | TRUE | 否 | [划伤：13 L: 13] [凹坑：2 L: 2]
14040 | 4B051767010160 |  | NM450 | 8.61 | 1.75 | 5.002 | 1900-03-18 10:11 | TRUE | 否 | [划伤：20 L: 20] [凹坑：1 L: 1]
14041 | 4B051767010170 |  | NM450 | 8.61 | 1.75 | 5.002 | 1900-03-18 10:12 | TRUE | 否 | [凹坑：4 L: 4] [划伤：26 L: 26]
14042 | 4B051767010180 |  | NM450 | 8.61 | 1.75 | 5.002 | 1900-03-18 10:13 | TRUE | 否 | [划伤：17 L: 17]
14043 | 4B051767010370 |  | NM450 | 8.61 | 1.75 | 5.002 | 1900-03-18 10:14 | TRUE | 否 | [划伤：39 L: 39]
14044 | 4B051767010380 |  | NM450 | 8.61 | 1.75 | 5.002 | 1900-03-18 10:15 | TRUE | 否 | [划伤：13 L: 13]
14045 | 4B051767010390 |  | NM450 | 8.61 | 1.75 | 5.002 | 1900-03-18 10:16 | TRUE | 否 | [划伤：9 L: 9]
14046 | 4B051767010400 |  | NM450 | 8.61 | 1.75 | 5.002 | 1900-03-18 10:17 | TRUE | 否 | [划伤：3 L: 3]
14047 | 4B051767010410 |  | NM450 | 8.61 | 1.75 | 5.002 | 1900-03-18 10:18 | TRUE | 否 | [划伤：8 L: 8]
14048 | 4B051767010420 |  | NM450 | 8.61 | 1.75 | 5.002 | 1900-03-18 10:19 | TRUE | 否 | [划伤：10 L: 10]
14049 | 4B051767010430 |  | NM450 | 8.61 | 1.75 | 5.002 | 1900-03-18 10:20 | TRUE | 否 | [划伤：7 L: 7] [凹坑：2 L: 2]
14050 | 4B051767010440 |  | NM450 | 8.61 | 1.75 | 5.002 | 1900-03-18 10:21 | TRUE | 否 | [划伤：16 L: 16] [凹坑：1 L: 1]
14051 | 4B051767010450 |  | NM450 | 8.61 | 1.75 | 5.002 | 1900-03-18 10:22 | TRUE | 否 | [划伤：7 L: 7] [凹坑：2 L: 2]
14052 | 4B051767010460 |  | NM450 | 8.61 | 1.75 | 5.002 | 1900-03-18 10:24 | TRUE | 否 | [划伤：7 L: 7] [凹坑：1 L: 1]
14053 | 4B051767010470 |  | NM450 | 8.61 | 1.75 | 5.002 | 1900-03-18 10:26 | TRUE | 否 | [划伤：10 L: 10]
14054 | 4B051767010480 |  | NM450 | 8.61 | 1.75 | 5.002 | 1900-03-18 10:27 | TRUE | 否 | [划伤：6 L: 6]
14055 | 4B051767010490 |  | NM450 | 8.61 | 1.75 | 5.002 | 1900-03-18 10:28 | TRUE | 否 | [凹坑：1 L: 1] [划伤：6 L: 6]
14056 | 4B051767010500 |  | NM450 | 8.61 | 1.75 | 5.002 | 1900-03-18 10:29 | TRUE | 否 | [划伤：10 L: 10] [凹坑：2 L: 2]
14057 | 4B051767010510 |  | NM450 | 8.61 | 1.75 | 5.002 | 1900-03-18 10:30 | TRUE | 否 | [划伤：6 L: 6]
14058 | 4B051767010520 |  | NM450 | 8.61 | 1.75 | 5.002 | 1900-03-18 10:31 | TRUE | 否 | [划伤：7 L: 7]
14059 | 4B051767010530 |  | NM450 | 8.61 | 1.75 | 5.002 | 1900-03-18 10:32 | TRUE | 否 | [划伤：9 L: 9]
14060 | 4B051767010190 |  | NM450 | 8.61 | 1.75 | 5.002 | 1900-03-18 10:33 | TRUE | 否 | [划伤：4 L: 4]
14061 | 4B051767010200 |  | NM450 | 8.61 | 1.75 | 5.002 | 1900-03-18 10:34 | TRUE | 否 | [划伤：3 L: 3]
14062 | 4B051767010210 |  | NM450 | 8.61 | 1.75 | 5.002 | 1900-03-18 10:35 | TRUE | 否 | [划伤：12 L: 12]
14063 | 4B051767010220 |  | NM450 | 8.61 | 1.75 | 5.002 | 1900-03-18 10:36 | TRUE | 否 | [划伤：5 L: 5]
14064 | 4B051767010230 |  | NM450 | 8.61 | 1.75 | 5.002 | 1900-03-18 10:37 | TRUE | 否 | [划伤：8 L: 8]
14065 | 4B051767010240 |  | NM450 | 8.61 | 1.75 | 5.002 | 1900-03-18 10:38 | TRUE | 否 | [划伤：6 L: 6]
14066 | 4B051767010250 |  | NM450 | 8.61 | 1.75 | 5.002 | 1900-03-18 10:39 | TRUE | 否 | [凹坑：2 L: 2] [划伤：6 L: 6]
14067 | 4B051767010260 |  | NM450 | 8.61 | 1.75 | 5.002 | 1900-03-18 10:40 | TRUE | 否 | [凹坑：1 L: 1] [划伤：10 L: 10]
14068 | 4B051767010270 |  | NM450 | 8.61 | 1.75 | 5.002 | 1900-03-18 10:41 | TRUE | 否 | [划伤：3 L: 3] [凹坑：2 L: 2]
14069 | 4B051767010280 |  | NM450 | 8.61 | 1.75 | 5.002 | 1900-03-18 10:42 | TRUE | 否 | [划伤：7 L: 7]
14070 | 4B051767010290 |  | NM450 | 8.61 | 1.75 | 5.002 | 1900-03-18 10:43 | TRUE | 否 | [划伤：8 L: 8] [凹坑：1 L: 1]
14071 | 4B051767010300 |  | NM450 | 8.61 | 1.75 | 5.002 | 1900-03-18 10:44 | TRUE | 否 | [划伤：9 L: 9] [凹坑：1 L: 1]
14072 | 4B051767010310 |  | NM450 | 8.61 | 1.75 | 5.002 | 1900-03-18 10:45 | TRUE | 否 | [划伤：6 L: 6]
14073 | 4B051767010320 |  | NM450 | 8.61 | 1.75 | 5.002 | 1900-03-18 10:46 | TRUE | 否 | [划伤：4 L: 4] [凹坑：1 L: 1]