## Sheet1
流水号 | 板号 | 捆包号 | 钢种 | 长度 | 宽度 | 厚度 | 检测时间 | 判级 | 是否合格 | 判级原因
14479 | 4A047056000100 |  | NM450 | 7.75 | 1.5 | 5.004 | 1900-03-18 18:27 | TRUE | 否 | [划伤：2 L: 2]
14480 | 4A047056000110 |  | NM450 | 7.75 | 1.5 | 5.004 | 1900-03-18 18:27 | FALSE | 否 | [划伤：1 L: 1]
14481 | 4A047056000120 |  | NM450 | 7.75 | 1.5 | 5.004 | 1900-03-18 18:28 | TRUE | 否 | [划伤：6 L: 6] [凹坑：1 L: 1]
14482 | 4A047056000130 |  | NM450 | 7.75 | 1.5 | 5.004 | 1900-03-18 18:29 | TRUE | 否 | [划伤：4 L: 4]
14483 | 4A047056000140 |  | NM450 | 7.75 | 1.5 | 5.004 | 1900-03-18 18:30 | TRUE | 否 | [划伤：3 L: 3]
14484 | 4A047056000150 |  | NM450 | 7.75 | 1.5 | 5.004 | 1900-03-18 18:31 | TRUE | 否 | [划伤：6 L: 6]
14485 | 4A047056000160 |  | NM450 | 7.75 | 1.5 | 5.004 | 1900-03-18 18:33 | TRUE | 否 | [划伤：3 L: 3]
14486 | 4A047056000170 |  | NM450 | 7.75 | 1.5 | 5.004 | 1900-03-18 18:34 | TRUE | 否 | [划伤：4 L: 4]
14487 | 4A047056000180 |  | NM450 | 7.75 | 1.5 | 5.004 | 1900-03-18 18:35 | TRUE | 否 | [划伤：8 L: 8]
14488 | 4A047056000190 |  | NM450 | 7.75 | 1.5 | 5.004 | 1900-03-18 18:36 | FALSE | 否 | [凹坑：1 L: 1]
14489 | 4A047056000200 |  | NM450 | 7.75 | 1.5 | 5.004 | 1900-03-18 18:37 | TRUE | 否 | [划伤：2 L: 2]
14490 | 4A047056000210 |  | NM450 | 7.75 | 1.5 | 5.004 | 1900-03-18 18:38 | FALSE | 否 | [划伤：1 L: 1]
14491 | 4A047056000220 |  | NM450 | 7.75 | 1.5 | 5.004 | 1900-03-18 18:39 | FALSE | 是 | 无缺陷
14492 | 4A047056000230 |  | NM450 | 7.75 | 1.5 | 5.004 | 1900-03-18 18:40 | FALSE | 是 | 无缺陷
14493 | 4A047056000240 |  | NM450 | 7.75 | 1.5 | 5.004 | 1900-03-18 18:41 | TRUE | 否 | [凹坑：1 L: 1] [划伤：1 L: 1]
14494 | 4A047056000250 |  | NM450 | 7.75 | 1.5 | 5.004 | 1900-03-18 18:42 | FALSE | 否 | [凹坑：1 L: 1]
14495 | 4A047056000260 |  | NM450 | 7.75 | 1.5 | 5.004 | 1900-03-18 18:43 | TRUE | 否 | [划伤：2 L: 2]
14496 | 4A047056000270 |  | NM450 | 7.75 | 1.5 | 5.004 | 1900-03-18 18:44 | FALSE | 否 | [划伤：1 L: 1]
14497 | 4A047056000280 |  | NM450 | 7.75 | 1.5 | 5.004 | 1900-03-18 18:45 | FALSE | 否 | [划伤：1 L: 1]
14498 | 4A047056000290 |  | NM450 | 7.75 | 1.5 | 5.004 | 1900-03-18 18:46 | FALSE | 是 | 无缺陷
14499 | 4A047056000300 |  | NM450 | 7.75 | 1.5 | 5.004 | 1900-03-18 18:47 | TRUE | 否 | [划伤：3 L: 3]
14500 | 4A047056000310 |  | NM450 | 7.75 | 1.5 | 5.004 | 1900-03-18 18:48 | TRUE | 否 | [划伤：9 L: 9]
14501 | 4B051768010370 |  | NM450 | 8.61 | 1.75 | 5 | 1900-03-18 18:51 | TRUE | 否 | [划伤：3 L: 3] [凹坑：1 L: 1]
14502 | 4B051768010380 |  | NM450 | 8.61 | 1.75 | 5 | 1900-03-18 18:52 | TRUE | 否 | [划伤：7 L: 7]
14503 | 4B051768010390 |  | NM450 | 8.61 | 1.75 | 5 | 1900-03-18 18:53 | FALSE | 否 | [划伤：1 L: 1]
14504 | 4B051768010400 |  | NM450 | 8.61 | 1.75 | 5 | 1900-03-18 18:53 | FALSE | 否 | [划伤：1 L: 1]
14505 | 4B051768010410 |  | NM450 | 8.61 | 1.75 | 5 | 1900-03-18 18:54 | TRUE | 否 | [凹坑：1 L: 1] [划伤：2 L: 2]
14506 | 4B051768010420 |  | NM450 | 8.61 | 1.75 | 5 | 1900-03-18 18:55 | TRUE | 否 | [划伤：8 L: 8]
14507 | 4B051768010430 |  | NM450 | 8.61 | 1.75 | 5 | 1900-03-18 18:56 | TRUE | 否 | [划伤：2 L: 2]
14508 | 4B051768010440 |  | NM450 | 8.61 | 1.75 | 5 | 1900-03-18 18:57 | TRUE | 否 | [划伤：5 L: 5]
14509 | 4B051768010450 |  | NM450 | 8.61 | 1.75 | 5 | 1900-03-18 18:58 | TRUE | 否 | [划伤：2 L: 2]
14510 | 4B051768010460 |  | NM450 | 8.61 | 1.75 | 5 | 1900-03-18 18:59 | TRUE | 否 | [划伤：5 L: 5]
14511 | 4B051768010470 |  | NM450 | 8.61 | 1.75 | 5 | 1900-03-18 19:00 | TRUE | 否 | [划伤：1 L: 1] [凹坑：1 L: 1]
14512 | 4B051768010480 |  | NM450 | 8.61 | 1.75 | 5 | 1900-03-18 19:01 | TRUE | 否 | [划伤：4 L: 4]
14513 | 4B051768010490 |  | NM450 | 8.61 | 1.75 | 5 | 1900-03-18 19:02 | TRUE | 否 | [划伤：3 L: 3]
14514 | 4B051768010500 |  | NM450 | 8.61 | 1.75 | 5 | 1900-03-18 19:03 | TRUE | 否 | [划伤：8 L: 8]
14515 | 4B051768010510 |  | NM450 | 8.61 | 1.75 | 5 | 1900-03-18 19:04 | TRUE | 否 | [划伤：12 L: 12]
14516 | 4B051768010520 |  | NM450 | 8.61 | 1.75 | 5 | 1900-03-18 19:09 | TRUE | 否 | [划伤：7 L: 7]
14517 | 4B051768010200 |  | NM450 | 8.61 | 1.75 | 5 | 1900-03-18 19:11 | TRUE | 否 | [划伤：5 L: 5]
14518 | 4B051768010220 |  | NM450 | 8.61 | 1.75 | 5 | 1900-03-18 19:13 | TRUE | 否 | [划伤：3 L: 3]
14519 | 4B051768010230 |  | NM450 | 8.61 | 1.75 | 5 | 1900-03-18 19:14 | TRUE | 否 | [划伤：5 L: 5]
14520 | 4B051768010240 |  | NM450 | 8.61 | 1.75 | 5 | 1900-03-18 19:16 | TRUE | 否 | [划伤：6 L: 6] [凹坑：2 L: 2]
14521 | 4B051768010250 |  | NM450 | 8.61 | 1.75 | 5 | 1900-03-18 19:18 | TRUE | 否 | [凹坑：1 L: 1] [划伤：3 L: 3]
14522 | 4B051768010260 |  | NM450 | 8.61 | 1.75 | 5 | 1900-03-18 19:20 | TRUE | 否 | [划伤：8 L: 8] [凹坑：1 L: 1]
14523 | 4B051768010270 |  | NM450 | 8.61 | 1.75 | 5 | 1900-03-18 19:22 | TRUE | 否 | [划伤：5 L: 5]
14524 | 4B051768010280 |  | NM450 | 8.61 | 1.75 | 5 | 1900-03-18 19:23 | TRUE | 否 | [划伤：5 L: 5]
14525 | 4B051768010210 |  | NM450 | 8.61 | 1.75 | 5 | 1900-03-18 19:24 | TRUE | 否 | [划伤：8 L: 8]
14526 | 4B051768010290 |  | NM450 | 8.61 | 1.75 | 5 | 1900-03-18 19:25 | TRUE | 否 | [划伤：7 L: 7]
14527 | 4B051768010300 |  | NM450 | 8.61 | 1.75 | 5 | 1900-03-18 19:26 | TRUE | 否 | [划伤：5 L: 5]
14528 | 4B051768010310 |  | NM450 | 8.61 | 1.75 | 5 | 1900-03-18 19:27 | TRUE | 否 | [划伤：3 L: 3]
14529 | 4B051768010320 |  | NM450 | 8.61 | 1.75 | 5 | 1900-03-18 19:30 | TRUE | 否 | [凹坑：1 L: 1] [划伤：5 L: 5]
14530 | 4B051768010330 |  | NM450 | 8.61 | 1.75 | 5 | 1900-03-18 19:31 | TRUE | 否 | [划伤：7 L: 7]
14531 | 4B051768010340 |  | NM450 | 8.61 | 1.75 | 5 | 1900-03-18 19:32 | TRUE | 否 | [划伤：5 L: 5]
14532 | 4B051768010350 |  | NM450 | 8.61 | 1.75 | 5 | 1900-03-18 19:32 | TRUE | 否 | [划伤：5 L: 5]
14533 | 4B051768010360 |  | NM450 | 8.61 | 1.75 | 5 | 1900-03-18 19:37 | TRUE | 否 | [划伤：7 L: 7] [凹坑：2 L: 2]
14534 | 4B051768010020 |  | NM450 | 8.61 | 1.75 | 5 | 1900-03-18 19:37 | TRUE | 否 | [划伤：3 L: 3]
14535 | 4B051768010030 |  | NM450 | 8.61 | 1.75 | 5 | 1900-03-18 19:38 | TRUE | 否 | [划伤：8 L: 8]
14536 | 4B051768010040 |  | NM450 | 8.61 | 1.75 | 5 | 1900-03-18 19:39 | TRUE | 否 | [划伤：2 L: 2]
14537 | 4B051768010050 |  | NM450 | 8.61 | 1.75 | 5 | 1900-03-18 19:40 | TRUE | 否 | [划伤：5 L: 5]
14538 | 4B051768010060 |  | NM450 | 8.61 | 1.75 | 5 | 1900-03-18 19:41 | FALSE | 否 | [凹坑：1 L: 1]
14539 | 4B051768010070 |  | NM450 | 8.61 | 1.75 | 5 | 1900-03-18 19:42 | TRUE | 否 | [划伤：3 L: 3]
14540 | 4B051768010080 |  | NM450 | 8.61 | 1.75 | 5 | 1900-03-18 19:43 | TRUE | 否 | [划伤：2 L: 2]
14541 | 4B051768010090 |  | NM450 | 8.61 | 1.75 | 5 | 1900-03-18 19:44 | TRUE | 否 | [划伤：4 L: 4]
14542 | 4B051768010100 |  | NM450 | 8.61 | 1.75 | 5 | 1900-03-18 19:46 | FALSE | 否 | [划伤：1 L: 1]
14543 | 4B051768010110 |  | NM450 | 8.61 | 1.75 | 5 | 1900-03-18 19:47 | TRUE | 否 | [划伤：5 L: 5]
14544 | 4B051768010120 |  | NM450 | 8.61 | 1.75 | 5 | 1900-03-18 19:48 | TRUE | 否 | [划伤：2 L: 2] [凹坑：2 L: 2]
14545 | 4B051768010130 |  | NM450 | 8.61 | 1.75 | 5 | 1900-03-18 19:49 | TRUE | 否 | [划伤：3 L: 3] [凹坑：1 L: 1]
14546 | 4B051768010140 |  | NM450 | 8.61 | 1.75 | 5 | 1900-03-18 19:50 | TRUE | 否 | [划伤：7 L: 7]
14547 | 4B051768010150 |  | NM450 | 8.61 | 1.75 | 5 | 1900-03-18 19:51 | TRUE | 否 | [划伤：4 L: 4] [凹坑：1 L: 1]
14548 | 4B051768010160 |  | NM450 | 8.61 | 1.75 | 5 | 1900-03-18 19:52 | TRUE | 否 | [划伤：3 L: 3]
14549 | 4B051768010170 |  | NM450 | 8.61 | 1.75 | 5 | 1900-03-18 19:53 | TRUE | 否 | [划伤：6 L: 6]
14550 | 4B051768010180 |  | NM450 | 8.61 | 1.75 | 5 | 1900-03-18 19:54 | TRUE | 否 | [凹坑：1 L: 1] [划伤：15 L: 15]
14551 | 4B051768010010 |  | NM450 | 8.61 | 1.75 | 5 | 1900-03-18 19:56 | TRUE | 否 | [划伤：2 L: 2]
14552 | 4B051093010030 |  | NM450 | 8.61 | 1.75 | 5.002 | 1900-03-18 19:59 | TRUE | 否 | [划伤：5 L: 5] [凹坑：1 L: 1]
14553 | 4B051093010040 |  | NM450 | 8.61 | 1.75 | 5.002 | 1900-03-18 20:00 | TRUE | 否 | [划伤：2 L: 2]
14554 | 4B051093010050 |  | NM450 | 8.61 | 1.75 | 5.002 | 1900-03-18 20:00 | TRUE | 否 | [划伤：6 L: 6] [凹坑：1 L: 1]
14555 | 4B051093010060 |  | NM450 | 8.61 | 1.75 | 5.002 | 1900-03-18 20:01 | TRUE | 否 | [划伤：8 L: 8]
14556 | 4B051093010070 |  | NM450 | 8.61 | 1.75 | 5.002 | 1900-03-18 20:02 | TRUE | 否 | [划伤：13 L: 13] [凹坑：1 L: 1]
14557 | 4B051093010080 |  | NM450 | 8.61 | 1.75 | 5.002 | 1900-03-18 20:03 | TRUE | 否 | [划伤：13 L: 13] [凹坑：1 L: 1]
14558 | 4B051093010020 |  | NM450 | 8.61 | 1.75 | 5.002 | 1900-03-18 20:04 | TRUE | 否 | [划伤：2 L: 2]
14559 | 4B051093010090 |  | NM450 | 8.61 | 1.75 | 5.002 | 1900-03-18 20:05 | TRUE | 否 | [划伤：4 L: 4]
14560 | 4B051093010100 |  | NM450 | 8.61 | 1.75 | 5.002 | 1900-03-18 20:06 | TRUE | 否 | [划伤：6 L: 6]
14561 | 4B051093010110 |  | NM450 | 8.61 | 1.75 | 5.002 | 1900-03-18 20:07 | FALSE | 否 | [划伤：1 L: 1]
14562 | 4B051093010120 |  | NM450 | 8.61 | 1.75 | 5.002 | 1900-03-18 20:08 | TRUE | 否 | [划伤：5 L: 5]
14563 | 4B051093010130 |  | NM450 | 8.61 | 1.75 | 5.002 | 1900-03-18 20:09 | TRUE | 否 | [划伤：4 L: 4]
14564 | 4B051093010140 |  | NM450 | 8.61 | 1.75 | 5.002 | 1900-03-18 20:10 | TRUE | 否 | [划伤：2 L: 2]
14565 | 4B051093010150 |  | NM450 | 8.61 | 1.75 | 5.002 | 1900-03-18 20:11 | TRUE | 否 | [凹坑：2 L: 2] [划伤：3 L: 3]
14566 | 4B051093010170 |  | NM450 | 8.61 | 1.75 | 5.002 | 1900-03-18 20:12 | TRUE | 否 | [凹坑：2 L: 2] [划伤：3 L: 3]
14567 | 4B051093010160 |  | NM450 | 8.61 | 1.75 | 5.002 | 1900-03-18 20:13 | TRUE | 否 | [凹坑：2 L: 2] [划伤：15 L: 15]
14568 | 4B051093010190 |  | NM450 | 8.61 | 1.75 | 5.002 | 1900-03-18 20:13 | FALSE | 否 | [划伤：1 L: 1]
14569 | 4B051093010180 |  | NM450 | 8.61 | 1.75 | 5.002 | 1900-03-18 20:14 | TRUE | 否 | [划伤：2 L: 2]
14570 | 4B051093010380 |  | NM450 | 8.61 | 1.75 | 5.002 | 1900-03-18 20:15 | TRUE | 否 | [划伤：3 L: 3]
14571 | 4B051093010390 |  | NM450 | 8.61 | 1.75 | 5.002 | 1900-03-18 20:16 | TRUE | 否 | [划伤：7 L: 7]
14572 | 4B051093010400 |  | NM450 | 8.61 | 1.75 | 5.002 | 1900-03-18 20:17 | TRUE | 否 | [划伤：3 L: 3] [凹坑：1 L: 1]
14573 | 4B051093010410 |  | NM450 | 8.61 | 1.75 | 5.002 | 1900-03-18 20:18 | TRUE | 否 | [划伤：4 L: 4]
14574 | 4B051093010420 |  | NM450 | 8.61 | 1.75 | 5.002 | 1900-03-18 20:19 | FALSE | 否 | [划伤：1 L: 1]
14575 | 4B051093010430 |  | NM450 | 8.61 | 1.75 | 5.002 | 1900-03-18 20:20 | TRUE | 否 | [划伤：3 L: 3]
14576 | 4B051093010440 |  | NM450 | 8.61 | 1.75 | 5.002 | 1900-03-18 20:21 | TRUE | 否 | [划伤：5 L: 5]
14577 | 4B051093010450 |  | NM450 | 8.61 | 1.75 | 5.002 | 1900-03-18 20:22 | FALSE | 否 | [划伤：1 L: 1]
14578 | 4B051093010460 |  | NM450 | 8.61 | 1.75 | 5.002 | 1900-03-18 20:23 | FALSE | 是 | 无缺陷