## Sheet1
流水号 | 板号 | 捆包号 | 钢种 | 长度 | 宽度 | 厚度 | 检测时间 | 判级 | 是否合格 | 判级原因
14579 | 4B051093010470 |  | NM450 | 8.61 | 1.75 | 5.002 | 1900-03-18 20:24 | TRUE | 否 | [凹坑：1 L: 1] [划伤：4 L: 4]
14580 | 4B051093010480 |  | NM450 | 8.61 | 1.75 | 5.002 | 1900-03-18 20:27 | TRUE | 否 | [划伤：6 L: 6] [凹坑：1 L: 1]
14581 | 4B051093010490 |  | NM450 | 8.61 | 1.75 | 5.002 | 1900-03-18 20:28 | TRUE | 否 | [划伤：2 L: 2]
14582 | 4B051093010500 |  | NM450 | 8.61 | 1.75 | 5.002 | 1900-03-18 20:29 | TRUE | 否 | [划伤：2 L: 2]
14583 | 4B051093010510 |  | NM450 | 8.61 | 1.75 | 5.002 | 1900-03-18 20:29 | TRUE | 否 | [划伤：12 L: 12]
14584 | 4B051093010520 |  | NM450 | 8.61 | 1.75 | 5.002 | 1900-03-18 20:30 | FALSE | 否 | [划伤：1 L: 1]
14585 | 4B051093010530 |  | NM450 | 8.61 | 1.75 | 5.002 | 1900-03-18 20:31 | TRUE | 否 | [划伤：6 L: 6]
14586 | 4B051093010200 |  | NM450 | 8.61 | 1.75 | 5.002 | 1900-03-18 20:32 | TRUE | 否 | [划伤：2 L: 2]
14587 | 4B051093010210 |  | NM450 | 8.61 | 1.75 | 5.002 | 1900-03-18 20:33 | TRUE | 否 | [划伤：10 L: 10]
14588 | 4B051093010220 |  | NM450 | 8.61 | 1.75 | 5.002 | 1900-03-18 20:34 | TRUE | 否 | [划伤：4 L: 4]
14589 | 4B051093010230 |  | NM450 | 8.61 | 1.75 | 5.002 | 1900-03-18 20:35 | TRUE | 否 | [划伤：4 L: 4]
14590 | 4B051093010240 |  | NM450 | 8.61 | 1.75 | 5.002 | 1900-03-18 20:36 | TRUE | 否 | [划伤：6 L: 6]
14591 | 4B051093010250 |  | NM450 | 8.61 | 1.75 | 5.002 | 1900-03-18 20:37 | TRUE | 否 | [划伤：2 L: 2]
14592 | 4B051093010260 |  | NM450 | 8.61 | 1.75 | 5.002 | 1900-03-18 20:38 | TRUE | 否 | [划伤：5 L: 5]
14593 | 4B051093010270 |  | NM450 | 8.61 | 1.75 | 5.002 | 1900-03-18 20:39 | TRUE | 否 | [划伤：11 L: 11]
14594 | 4B051093010280 |  | NM450 | 8.61 | 1.75 | 5.002 | 1900-03-18 20:40 | TRUE | 否 | [划伤：3 L: 3]
14595 | 4B051093010290 |  | NM450 | 8.61 | 1.75 | 5.002 | 1900-03-18 20:41 | TRUE | 否 | [划伤：3 L: 3]
14596 | 4B051093010300 |  | NM450 | 8.61 | 1.75 | 5.002 | 1900-03-18 20:42 | TRUE | 否 | [划伤：3 L: 3]
14597 | 4B051093010310 |  | NM450 | 8.61 | 1.75 | 5.002 | 1900-03-18 20:43 | TRUE | 否 | [划伤：4 L: 4] [凹坑：1 L: 1]
14598 | 4B051093010320 |  | NM450 | 8.61 | 1.75 | 5.002 | 1900-03-18 20:44 | TRUE | 否 | [划伤：5 L: 5]
14599 | 4B051093010330 |  | NM450 | 8.61 | 1.75 | 5.002 | 1900-03-18 20:45 | TRUE | 否 | [划伤：7 L: 7]
14600 | 4B051093010340 |  | NM450 | 8.61 | 1.75 | 5.002 | 1900-03-18 20:46 | TRUE | 否 | [划伤：7 L: 7]
14601 | 4B051093010350 |  | NM450 | 8.61 | 1.75 | 5.002 | 1900-03-18 20:47 | TRUE | 否 | [凹坑：1 L: 1] [划伤：4 L: 4]
14602 | 4B051093010360 |  | NM450 | 8.61 | 1.75 | 5.002 | 1900-03-18 20:48 | TRUE | 否 | [划伤：7 L: 7]
14603 | 4B051093010370 |  | NM450 | 8.61 | 1.75 | 5.002 | 1900-03-18 20:49 | TRUE | 否 | [划伤：7 L: 7]
14604 | 4B052857010390 |  | NM450 | 6 | 2 | 5 | 1900-03-18 20:52 | TRUE | 否 | [划伤：7 L: 7] [凹坑：1 L: 1]
14605 | 4B052857010400 |  | NM450 | 6 | 2 | 5 | 1900-03-18 20:53 | TRUE | 否 | [划伤：3 L: 3]
14606 | 4B052857010410 |  | NM450 | 6 | 2 | 5 | 1900-03-18 20:56 | TRUE | 否 | [划伤：3 L: 3]
14607 | 4B052857010420 |  | NM450 | 6 | 2 | 5 | 1900-03-18 20:58 | TRUE | 否 | [划伤：8 L: 8]
14608 | 4B052857010430 |  | NM450 | 6 | 2 | 5 | 1900-03-18 21:01 | FALSE | 是 | 无影响判级缺陷
14609 | 4B052857010440 |  | NM450 | 6 | 2 | 5 | 1900-03-18 21:03 | TRUE | 否 | [划伤：3 L: 3]
14610 | 4B052857010450 |  | NM450 | 6 | 2 | 5 | 1900-03-18 21:07 | TRUE | 否 | [划伤：8 L: 8] [凹坑：1 L: 1]
14611 | 4B052857010460 |  | NM450 | 6 | 2 | 5 | 1900-03-18 21:09 | TRUE | 否 | [划伤：7 L: 7] [凹坑：1 L: 1]
14612 | 4B052857010470 |  | NM450 | 6 | 2 | 5 | 1900-03-18 21:10 | TRUE | 否 | [划伤：3 L: 3]
14613 | 4B052857010480 |  | NM450 | 6 | 2 | 5 | 1900-03-18 21:12 | TRUE | 否 | [划伤：6 L: 6]
14614 | 4B052857010490 |  | NM450 | 6 | 2 | 5 | 1900-03-18 21:15 | TRUE | 否 | [划伤：3 L: 3]
14615 | 4B052857010500 |  | NM450 | 6 | 2 | 5 | 1900-03-18 21:16 | TRUE | 否 | [划伤：8 L: 8]
14616 | 4B052857010510 |  | NM450 | 6 | 2 | 5 | 1900-03-18 21:17 | TRUE | 否 | [划伤：5 L: 5] [凹坑：1 L: 1]
14617 | 4B052857010520 |  | NM450 | 6 | 2 | 5 | 1900-03-18 21:18 | TRUE | 否 | [划伤：11 L: 11] [凹坑：1 L: 1]
14618 | 4B052857010530 |  | NM450 | 6 | 2 | 5 | 1900-03-18 21:19 | TRUE | 否 | [划伤：3 L: 3]
14619 | 4B052857010540 |  | NM450 | 6 | 2 | 5 | 1900-03-18 21:20 | TRUE | 否 | [划伤：3 L: 3]
14620 | 4B052857010210 |  | NM450 | 6 | 2 | 5 | 1900-03-18 21:21 | TRUE | 否 | [划伤：3 L: 3]
14621 | 4B052857010220 |  | NM450 | 6 | 2 | 5 | 1900-03-18 21:22 | TRUE | 否 | [划伤：4 L: 4]
14622 | 4B052857010230 |  | NM450 | 6 | 2 | 5 | 1900-03-18 21:25 | TRUE | 否 | [划伤：3 L: 3]
14623 | 4B052857010240 |  | NM450 | 6 | 2 | 5 | 1900-03-18 21:26 | TRUE | 否 | [划伤：3 L: 3]
14624 | 4B052857010250 |  | NM450 | 6 | 2 | 5 | 1900-03-18 21:27 | FALSE | 否 | [划伤：1 L: 1]
14625 | 4B052857010260 |  | NM450 | 6 | 2 | 5 | 1900-03-18 21:28 | TRUE | 否 | [划伤：6 L: 6]
14626 | 4B052857010280 |  | NM450 | 6 | 2 | 5 | 1900-03-18 21:29 | FALSE | 否 | [划伤：1 L: 1]
14627 | 4B052857010270 |  | NM450 | 6 | 2 | 5 | 1900-03-18 21:30 | TRUE | 否 | [划伤：9 L: 9]
14628 | 4B052857010290 |  | NM450 | 6 | 2 | 5 | 1900-03-18 21:31 | TRUE | 否 | [划伤：3 L: 3]
14629 | 4B052857010300 |  | NM450 | 6 | 2 | 5 | 1900-03-18 21:32 | TRUE | 否 | [划伤：10 L: 10]
14630 | 4B052857010310 |  | NM450 | 6 | 2 | 5 | 1900-03-18 21:33 | TRUE | 否 | [划伤：2 L: 2]
14631 | 4B052857010320 |  | NM450 | 6 | 2 | 5 | 1900-03-18 21:34 | TRUE | 否 | [划伤：4 L: 4] [凹坑：1 L: 1]
14632 | 4B052857010330 |  | NM450 | 6 | 2 | 5 | 1900-03-18 21:35 | FALSE | 否 | [划伤：1 L: 1]
14633 | 4B052857010340 |  | NM450 | 6 | 2 | 5 | 1900-03-18 21:36 | TRUE | 否 | [划伤：8 L: 8]
14634 | 4B052857010350 |  | NM450 | 6 | 2 | 5 | 1900-03-18 21:38 | FALSE | 是 | 无缺陷
14635 | 4B052857010360 |  | NM450 | 6 | 2 | 5 | 1900-03-18 21:39 | TRUE | 否 | [划伤：8 L: 8]
14636 | 4B052857010370 |  | NM450 | 6 | 2 | 5 | 1900-03-18 21:39 | FALSE | 是 | 无影响判级缺陷
14637 | 4B052857010380 |  | NM450 | 6 | 2 | 5 | 1900-03-18 21:41 | FALSE | 否 | [划伤：1 L: 1]
14638 | 4B052857010030 |  | NM450 | 6 | 2 | 5 | 1900-03-18 21:42 | TRUE | 否 | [划伤：5 L: 5]
14639 | 4B052857010040 |  | NM450 | 6 | 2 | 5 | 1900-03-18 21:43 | TRUE | 否 | [划伤：2 L: 2]
14640 | 4B052857010050 |  | NM450 | 6 | 2 | 5 | 1900-03-18 21:44 | TRUE | 否 | [划伤：2 L: 2]
14641 | 4B052857010060 |  | NM450 | 6 | 2 | 5 | 1900-03-18 21:45 | TRUE | 否 | [划伤：7 L: 7]
14642 | 4B052857010070 |  | NM450 | 6 | 2 | 5 | 1900-03-18 21:46 | FALSE | 否 | [凹坑：1 L: 1]
14643 | 4B052857010080 |  | NM450 | 6 | 2 | 5 | 1900-03-18 21:47 | TRUE | 否 | [划伤：5 L: 5]
14644 | 4B052857010090 |  | NM450 | 6 | 2 | 5 | 1900-03-18 21:48 | TRUE | 否 | [划伤：7 L: 7]
14645 | 4B052857010100 |  | NM450 | 6 | 2 | 5 | 1900-03-18 21:49 | TRUE | 否 | [划伤：9 L: 9]
14646 | 4B052857010110 |  | NM450 | 6 | 2 | 5 | 1900-03-18 21:50 | TRUE | 否 | [划伤：6 L: 6]
14647 | 4B052857010120 |  | NM450 | 6 | 2 | 5 | 1900-03-18 21:51 | TRUE | 否 | [划伤：6 L: 6]
14648 | 4B052857010020 |  | NM450 | 6 | 2 | 5 | 1900-03-18 21:52 | TRUE | 否 | [划伤：3 L: 3]
14649 | 4B052857010130 |  | NM450 | 6 | 2 | 5 | 1900-03-18 21:53 | TRUE | 否 | [划伤：4 L: 4]
14650 | 4B052857010140 |  | NM450 | 6 | 2 | 5 | 1900-03-18 21:54 | TRUE | 否 | [凹坑：1 L: 1] [划伤：4 L: 4]
14651 | 4B052857010150 |  | NM450 | 6 | 2 | 5 | 1900-03-18 21:55 | TRUE | 否 | [划伤：9 L: 9]
14652 | 4B052857010160 |  | NM450 | 6 | 2 | 5 | 1900-03-18 21:56 | TRUE | 否 | [划伤：6 L: 6]
14653 | 4B052857010170 |  | NM450 | 6 | 2 | 5 | 1900-03-18 21:57 | TRUE | 否 | [凹坑：1 L: 1] [划伤：3 L: 3]
14654 | 4B052857010180 |  | NM450 | 6 | 2 | 5 | 1900-03-18 21:58 | TRUE | 否 | [划伤：4 L: 4]
14655 | 4B052857010190 |  | NM450 | 6 | 2 | 5 | 1900-03-18 21:59 | TRUE | 否 | [凹坑：1 L: 1] [划伤：7 L: 7]
14656 | 4B052857010200 |  | NM450 | 6 | 2 | 5 | 1900-03-18 22:00 | TRUE | 否 | [划伤：32 L: 32] [凹坑：2 L: 2]
14657 | 4B051092010380 |  | NM450 | 8.61 | 1.75 | 5.001 | 1900-03-18 22:01 | TRUE | 否 | [凹坑：6 L: 6] [划伤：60 L: 60]
14660 | 4B051092010390 |  | NM450 | 8.61 | 1.75 | 5.001 | 1900-03-18 22:07 | TRUE | 否 | [划伤：9 L: 9]
14661 | 4B051092010400 |  | NM450 | 8.61 | 1.75 | 5.001 | 1900-03-18 22:08 | TRUE | 否 | [划伤：13 L: 13] [凹坑：1 L: 1]
14662 | 4B051092010410 |  | NM450 | 8.61 | 1.75 | 5.001 | 1900-03-18 22:09 | TRUE | 否 | [划伤：16 L: 16]
14663 | 4B051092010420 |  | NM450 | 8.61 | 1.75 | 5.001 | 1900-03-18 22:10 | TRUE | 否 | [划伤：8 L: 8] [凹坑：1 L: 1]
14664 | 4B051092010430 |  | NM450 | 8.61 | 1.75 | 5.001 | 1900-03-18 22:11 | TRUE | 否 | [划伤：9 L: 9]
14665 | 4B051092010440 |  | NM450 | 8.61 | 1.75 | 5.001 | 1900-03-18 22:12 | TRUE | 否 | [划伤：9 L: 9] [凹坑：1 L: 1]
14666 | 4B051092010450 |  | NM450 | 8.61 | 1.75 | 5.001 | 1900-03-18 22:13 | TRUE | 否 | [划伤：2 L: 2]
14667 | 4B051092010460 |  | NM450 | 8.61 | 1.75 | 5.001 | 1900-03-18 22:14 | TRUE | 否 | [划伤：13 L: 13]
14668 | 4B051092010470 |  | NM450 | 8.61 | 1.75 | 5.001 | 1900-03-18 22:15 | TRUE | 否 | [划伤：6 L: 6]
14669 | 4B051092010480 |  | NM450 | 8.61 | 1.75 | 5.001 | 1900-03-18 22:16 | TRUE | 否 | [划伤：3 L: 3]
14670 | 4B051092010490 |  | NM450 | 8.61 | 1.75 | 5.001 | 1900-03-18 22:17 | TRUE | 否 | [划伤：7 L: 7] [凹坑：1 L: 1]
14671 | 4B051092010500 |  | NM450 | 8.61 | 1.75 | 5.001 | 1900-03-18 22:18 | TRUE | 否 | [划伤：5 L: 5]
14672 | 4B051092010510 |  | NM450 | 8.61 | 1.75 | 5.001 | 1900-03-18 22:19 | TRUE | 否 | [划伤：6 L: 6] [凹坑：1 L: 1]
14673 | 4B051092010520 |  | NM450 | 8.61 | 1.75 | 5.001 | 1900-03-18 22:20 | TRUE | 否 | [划伤：8 L: 8]
14674 | 4B051092010530 |  | NM450 | 8.61 | 1.75 | 5.001 | 1900-03-18 22:21 | TRUE | 否 | [划伤：6 L: 6]
14675 | 4B051092010200 |  | NM450 | 8.61 | 1.75 | 5.001 | 1900-03-18 22:22 | TRUE | 否 | [划伤：8 L: 8] [凹坑：2 L: 2]
14676 | 4B051092010210 |  | NM450 | 8.61 | 1.75 | 5.001 | 1900-03-18 22:23 | TRUE | 否 | [划伤：7 L: 7]
14677 | 4B051092010220 |  | NM450 | 8.61 | 1.75 | 5.001 | 1900-03-18 22:24 | TRUE | 否 | [划伤：10 L: 10]
14678 | 4B051092010230 |  | NM450 | 8.61 | 1.75 | 5.001 | 1900-03-18 22:26 | TRUE | 否 | [划伤：13 L: 13] [凹坑：1 L: 1]
14679 | 4B051092010240 |  | NM450 | 8.61 | 1.75 | 5.001 | 1900-03-18 22:27 | TRUE | 否 | [划伤：8 L: 8] [凹坑：1 L: 1]
14680 | 4B051092010250 |  | NM450 | 8.61 | 1.75 | 5.001 | 1900-03-18 22:28 | TRUE | 否 | [划伤：10 L: 10]