## Sheet1
流水号 | 板号 | 捆包号 | 钢种 | 长度 | 宽度 | 厚度 | 检测时间 | 判级 | 是否合格 | 判级原因
14781 | 4B053650010050 |  | NM450 | 8.72 | 2 | 5 | 1900-03-19 00:27 | TRUE | 否 | [划伤：14 L: 14]
14782 | 4B053650010060 |  | NM450 | 8.72 | 2 | 5 | 1900-03-19 00:29 | TRUE | 否 | [划伤：7 L: 7] [凹坑：1 L: 1]
14783 | 4B053650010070 |  | NM450 | 8.72 | 2 | 5 | 1900-03-19 00:30 | TRUE | 否 | [划伤：9 L: 9] [凹坑：1 L: 1]
14784 | 4B053650010080 |  | NM450 | 8.72 | 2 | 5 | 1900-03-19 00:31 | FALSE | 否 | [划伤：1 L: 1]
14785 | 4B053650010090 |  | NM450 | 8.72 | 2 | 5 | 1900-03-19 00:32 | TRUE | 否 | [凹坑：2 L: 2] [划伤：4 L: 4]
14786 | 4B053650010100 |  | NM450 | 8.72 | 2 | 5 | 1900-03-19 00:33 | TRUE | 否 | [划伤：7 L: 7]
14787 | 4B053650010110 |  | NM450 | 8.72 | 2 | 5 | 1900-03-19 00:34 | TRUE | 否 | [划伤：5 L: 5] [凹坑：3 L: 3]
14788 | 4B053650010120 |  | NM450 | 8.72 | 2 | 5 | 1900-03-19 00:34 | TRUE | 否 | [划伤：9 L: 9] [凹坑：1 L: 1]
14789 | 4B053650010130 |  | NM450 | 8.72 | 2 | 5 | 1900-03-19 00:35 | TRUE | 否 | [凹坑：1 L: 1] [划伤：4 L: 4]
14790 | 4B053650010140 |  | NM450 | 8.72 | 2 | 5 | 1900-03-19 00:36 | TRUE | 否 | [划伤：6 L: 6] [凹坑：1 L: 1]
14791 | 4B053650010150 |  | NM450 | 8.72 | 2 | 5 | 1900-03-19 00:37 | TRUE | 否 | [凹坑：2 L: 2] [划伤：7 L: 7]
14792 | 4B053650010160 |  | NM450 | 8.72 | 2 | 5 | 1900-03-19 00:38 | TRUE | 否 | [凹坑：4 L: 4] [划伤：11 L: 11]
14793 | 4B053650010170 |  | NM450 | 8.72 | 2 | 5 | 1900-03-19 00:40 | TRUE | 否 | [划伤：11 L: 11]
14794 | 4B053650010180 |  | NM450 | 8.72 | 2 | 5 | 1900-03-19 00:41 | TRUE | 否 | [划伤：5 L: 5] [凹坑：1 L: 1]
14795 | 4B053650010190 |  | NM450 | 8.72 | 2 | 5 | 1900-03-19 00:42 | FALSE | 否 | [划伤：1 L: 1]
14796 | 4B053650010200 |  | NM450 | 8.72 | 2 | 5 | 1900-03-19 00:43 | TRUE | 否 | [划伤：9 L: 9]
14797 | 4B053650010210 |  | NM450 | 8.72 | 2 | 5 | 1900-03-19 00:44 | TRUE | 否 | [划伤：11 L: 11]
14798 | 4B053650010220 |  | NM450 | 8.72 | 2 | 5 | 1900-03-19 00:45 | TRUE | 否 | [划伤：7 L: 7]
14799 | 4B053650010230 |  | NM450 | 8.72 | 2 | 5 | 1900-03-19 00:46 | TRUE | 否 | [划伤：7 L: 7]
14800 | 4B053650010240 |  | NM450 | 8.72 | 2 | 5 | 1900-03-19 00:48 | TRUE | 否 | [划伤：17 L: 17]
14801 | 4B053650010250 |  | NM450 | 8.72 | 2 | 5 | 1900-03-19 00:49 | TRUE | 否 | [凹坑：1 L: 1] [划伤：8 L: 8]
14802 | 4B053650010260 |  | NM450 | 8.72 | 2 | 5 | 1900-03-19 00:50 | TRUE | 否 | [划伤：5 L: 5]
14803 | 4B053650010270 |  | NM450 | 8.72 | 2 | 5 | 1900-03-19 00:54 | TRUE | 否 | [划伤：8 L: 8]
14804 | 4B053650010290 |  | NM450 | 8.72 | 2 | 5 | 1900-03-19 00:55 | TRUE | 否 | [划伤：2 L: 2]
14805 | 4B053650010280 |  | NM450 | 8.72 | 2 | 5 | 1900-03-19 00:56 | TRUE | 否 | [划伤：7 L: 7]
14806 | 4B053650010300 |  | NM450 | 8.72 | 2 | 5 | 1900-03-19 00:57 | TRUE | 否 | [划伤：5 L: 5]
14807 | 4B053650010310 |  | NM450 | 8.72 | 2 | 5 | 1900-03-19 00:58 | TRUE | 否 | [划伤：9 L: 9] [凹坑：1 L: 1]
14808 | 4B053650010320 |  | NM450 | 8.72 | 2 | 5 | 1900-03-19 00:59 | TRUE | 否 | [划伤：7 L: 7]
14809 | 4B053650010330 |  | NM450 | 8.72 | 2 | 5 | 1900-03-19 01:03 | TRUE | 否 | [划伤：5 L: 5]
14810 | 4B053650010340 |  | NM450 | 8.72 | 2 | 5 | 1900-03-19 01:04 | TRUE | 否 | [划伤：36 L: 36]
14811 | 4B053650010350 |  | NM450 | 8.72 | 2 | 5 | 1900-03-19 01:05 | TRUE | 否 | [划伤：3 L: 3]
14812 | 4B053650010360 |  | NM450 | 8.72 | 2 | 5 | 1900-03-19 01:07 | TRUE | 否 | [划伤：10 L: 10]
14813 | 4B053650010370 |  | NM450 | 8.72 | 2 | 5 | 1900-03-19 01:08 | TRUE | 否 | [划伤：15 L: 15]
14814 | 4B053650010380 |  | NM450 | 8.72 | 2 | 5 | 1900-03-19 01:09 | TRUE | 否 | [划伤：8 L: 8]
14815 | 4B053650010390 |  | NM450 | 8.72 | 2 | 5 | 1900-03-19 01:10 | TRUE | 否 | [划伤：2 L: 2]
14816 | 4B053650010400 |  | NM450 | 8.72 | 2 | 5 | 1900-03-19 01:11 | TRUE | 否 | [划伤：4 L: 4]
14817 | 4B053650010410 |  | NM450 | 8.72 | 2 | 5 | 1900-03-19 01:12 | TRUE | 否 | [划伤：8 L: 8]
14818 | 4B053650010420 |  | NM450 | 8.72 | 2 | 5 | 1900-03-19 01:13 | TRUE | 否 | [划伤：7 L: 7]
14819 | 4B053650010430 |  | NM450 | 8.72 | 2 | 5 | 1900-03-19 01:14 | TRUE | 否 | [划伤：6 L: 6]
14820 | 4B053650010440 |  | NM450 | 8.72 | 2 | 5 | 1900-03-19 01:15 | TRUE | 否 | [凹坑：1 L: 1] [划伤：9 L: 9]
14821 | 4B053650010450 |  | NM450 | 8.72 | 2 | 5 | 1900-03-19 01:16 | TRUE | 否 | [凹坑：1 L: 1] [划伤：7 L: 7]
14822 | 4B053650010460 |  | NM450 | 8.72 | 2 | 5 | 1900-03-19 01:21 | TRUE | 否 | [划伤：4 L: 4] [凹坑：1 L: 1]
14823 | 4A053648000370 |  | NM450 | 5.62 | 2 | 7.006 | 1900-03-19 01:27 | TRUE | 否 | [划伤：4 L: 4] [凹坑：1 L: 1]
14824 | 4A053648000380 |  | NM450 | 5.62 | 2 | 7.006 | 1900-03-19 01:28 | TRUE | 否 | [划伤：3 L: 3] [凹坑：1 L: 1]
14825 | 4A053648000390 |  | NM450 | 5.62 | 2 | 7.006 | 1900-03-19 01:29 | TRUE | 否 | [划伤：9 L: 9] [凹坑：3 L: 3]
14826 | 4A053648000400 |  | NM450 | 5.62 | 2 | 7.006 | 1900-03-19 01:30 | TRUE | 否 | [划伤：5 L: 5]
14827 | 4A053648000410 |  | NM450 | 5.62 | 2 | 7.006 | 1900-03-19 01:30 | TRUE | 否 | [划伤：7 L: 7] [凹坑：1 L: 1]
14828 | 4A053648000420 |  | NM450 | 5.62 | 2 | 7.006 | 1900-03-19 01:31 | TRUE | 否 | [凹坑：3 L: 3] [划伤：3 L: 3]
14829 | 4A053648000430 |  | NM450 | 5.62 | 2 | 7.006 | 1900-03-19 01:32 | TRUE | 否 | [划伤：6 L: 6] [凹坑：1 L: 1]
14830 | 4A053648000440 |  | NM450 | 5.62 | 2 | 7.006 | 1900-03-19 01:33 | TRUE | 否 | [划伤：9 L: 9] [凹坑：2 L: 2]
14831 | 4A053648000450 |  | NM450 | 5.62 | 2 | 7.006 | 1900-03-19 01:34 | FALSE | 否 | [划伤：1 L: 1]
14832 | 4A053648000460 |  | NM450 | 5.62 | 2 | 7.006 | 1900-03-19 01:35 | TRUE | 否 | [划伤：9 L: 9]
14833 | 4A053648000470 |  | NM450 | 5.62 | 2 | 7.006 | 1900-03-19 01:36 | TRUE | 否 | [划伤：4 L: 4]
14834 | 4A053648000480 |  | NM450 | 5.62 | 2 | 7.006 | 1900-03-19 01:37 | TRUE | 否 | [凹坑：1 L: 1] [划伤：4 L: 4]
14835 | 4A053648000490 |  | NM450 | 5.62 | 2 | 7.006 | 1900-03-19 01:38 | TRUE | 否 | [划伤：2 L: 2]
14836 | 4A053648000500 |  | NM450 | 5.62 | 2 | 7.006 | 1900-03-19 01:38 | TRUE | 否 | [划伤：3 L: 3]
14837 | 4A053648000140 |  | NM450 | 5.62 | 2 | 7.006 | 1900-03-19 01:39 | TRUE | 否 | [划伤：6 L: 6]
14838 | 4A053648000150 |  | NM450 | 5.62 | 2 | 7.006 | 1900-03-19 01:40 | TRUE | 否 | [划伤：5 L: 5]
14839 | 4A053648000180 |  | NM450 | 5.62 | 2 | 7.006 | 1900-03-19 01:41 | TRUE | 否 | [划伤：9 L: 9]
14840 | 4A053648000190 |  | NM450 | 5.62 | 2 | 7.006 | 1900-03-19 01:43 | TRUE | 否 | [划伤：5 L: 5]
14841 | 4A053648000200 |  | NM450 | 5.62 | 2 | 7.006 | 1900-03-19 01:44 | TRUE | 否 | [划伤：4 L: 4]
14842 | 4A053648000210 |  | NM450 | 5.62 | 2 | 7.006 | 1900-03-19 01:45 | TRUE | 否 | [划伤：4 L: 4]
14843 | 4A053648000260 |  | NM450 | 5.62 | 2 | 7.006 | 1900-03-19 01:46 | TRUE | 否 | [划伤：5 L: 5]
14844 | 4A053648000270 |  | NM450 | 5.62 | 2 | 7.006 | 1900-03-19 01:47 | TRUE | 否 | [划伤：8 L: 8]
14845 | 4A053648000280 |  | NM450 | 5.62 | 2 | 7.006 | 1900-03-19 01:48 | TRUE | 否 | [划伤：7 L: 7]
14846 | 4A053648000290 |  | NM450 | 5.62 | 2 | 7.006 | 1900-03-19 01:48 | TRUE | 否 | [划伤：7 L: 7]
14847 | 4A053648000300 |  | NM450 | 5.62 | 2 | 7.006 | 1900-03-19 01:51 | TRUE | 否 | [凹坑：1 L: 1] [划伤：2 L: 2]
14848 | 4A053648000310 |  | NM450 | 5.62 | 2 | 7.006 | 1900-03-19 01:52 | TRUE | 否 | [划伤：9 L: 9] [凹坑：2 L: 2]
14849 | 4A053648000320 |  | NM450 | 5.62 | 2 | 7.006 | 1900-03-19 01:52 | TRUE | 否 | [划伤：3 L: 3] [凹坑：2 L: 2]
14850 | 4A053648000330 |  | NM450 | 5.62 | 2 | 7.006 | 1900-03-19 01:53 | TRUE | 否 | [划伤：3 L: 3] [凹坑：1 L: 1]
14851 | 4A053648000340 |  | NM450 | 5.62 | 2 | 7.006 | 1900-03-19 01:54 | TRUE | 否 | [划伤：2 L: 2]
14852 | 4A053648000350 |  | NM450 | 5.62 | 2 | 7.006 | 1900-03-19 01:55 | TRUE | 否 | [划伤：5 L: 5]
14853 | 4A053648000360 |  | NM450 | 5.62 | 2 | 7.006 | 1900-03-19 01:56 | TRUE | 否 | [划伤：6 L: 6]
14854 | 4A053648000110 |  | NM450 | 5.62 | 2 | 7.006 | 1900-03-19 01:57 | TRUE | 否 | [划伤：6 L: 6] [凹坑：1 L: 1]
14855 | 4A053648000120 |  | NM450 | 5.62 | 2 | 7.006 | 1900-03-19 01:58 | TRUE | 否 | [划伤：10 L: 10]
14856 | 4A053648000130 |  | NM450 | 5.62 | 2 | 7.006 | 1900-03-19 02:00 | TRUE | 否 | [凹坑：3 L: 3] [划伤：10 L: 10]
14857 | 4A053648000230 |  | NM450 | 5.62 | 2 | 7.006 | 1900-03-19 02:01 | TRUE | 否 | [凹坑：1 L: 1] [划伤：3 L: 3]
14858 | 4A053648000240 |  | NM450 | 5.62 | 2 | 7.006 | 1900-03-19 02:02 | TRUE | 否 | [凹坑：2 L: 2] [划伤：8 L: 8]
14859 | 4A053648000250 |  | NM450 | 5.62 | 2 | 7.006 | 1900-03-19 02:03 | TRUE | 否 | [划伤：4 L: 4]
14860 | 4A053648000020 |  | NM450 | 5.62 | 2 | 7.006 | 1900-03-19 02:05 | TRUE | 否 | [划伤：3 L: 3]
14861 | 4A053648000030 |  | NM450 | 5.62 | 2 | 7.006 | 1900-03-19 02:05 | TRUE | 否 | [划伤：5 L: 5]
14862 | 4A053648000040 |  | NM450 | 5.62 | 2 | 7.006 | 1900-03-19 02:07 | TRUE | 否 | [划伤：3 L: 3] [凹坑：1 L: 1]
14863 | 4A053648000050 |  | NM450 | 5.62 | 2 | 7.006 | 1900-03-19 02:08 | TRUE | 否 | [划伤：7 L: 7]
14864 | 4A053648000060 |  | NM450 | 5.62 | 2 | 7.006 | 1900-03-19 02:09 | TRUE | 否 | [划伤：7 L: 7]
14865 | 4A053648000070 |  | NM450 | 5.62 | 2 | 7.006 | 1900-03-19 02:10 | TRUE | 否 | [划伤：2 L: 2]
14866 | 4A053648000080 |  | NM450 | 5.62 | 2 | 7.006 | 1900-03-19 02:11 | TRUE | 否 | [划伤：9 L: 9]
14867 | 4A053648000090 |  | NM450 | 5.62 | 2 | 7.006 | 1900-03-19 02:12 | TRUE | 否 | [划伤：1 L: 1] [凹坑：1 L: 1]
14868 | 4A053648000220 |  | NM450 | 5.62 | 2 | 7.006 | 1900-03-19 02:13 | TRUE | 否 | [划伤：6 L: 6]
14869 | 4A051929000220 |  | NM400 | 6 | 2 | 6.006 | 1900-03-19 02:16 | TRUE | 否 | [划伤：3 L: 3]
14870 | 4A051929000230 |  | NM400 | 6 | 2 | 6.006 | 1900-03-19 02:17 | TRUE | 否 | [划伤：13 L: 13]
14871 | 4A051929000250 |  | NM400 | 6 | 2 | 6.006 | 1900-03-19 02:18 | TRUE | 否 | [划伤：6 L: 6] [凹坑：2 L: 2]
14873 | 4A051929000260 |  | NM400 | 6 | 2 | 6.006 | 1900-03-19 02:20 | TRUE | 否 | [划伤：4 L: 4]
14874 | 4A051929000270 |  | NM400 | 6 | 2 | 6.006 | 1900-03-19 02:22 | TRUE | 否 | [划伤：6 L: 6]
14875 | 4A051929000280 |  | NM400 | 6 | 2 | 6.006 | 1900-03-19 02:23 | FALSE | 是 | 无影响判级缺陷
14876 | 4A051929000290 |  | NM400 | 6 | 2 | 6.006 | 1900-03-19 02:24 | TRUE | 否 | [划伤：8 L: 8]
14877 | 4A051929000300 |  | NM400 | 6 | 2 | 6.006 | 1900-03-19 02:25 | TRUE | 否 | [划伤：5 L: 5]
14878 | 4A051929000310 |  | NM400 | 6 | 2 | 6.006 | 1900-03-19 02:28 | TRUE | 否 | [划伤：9 L: 9] [凹坑：1 L: 1]
14879 | 4A051929000320 |  | NM400 | 6 | 2 | 6.006 | 1900-03-19 02:29 | TRUE | 否 | [划伤：11 L: 11]
14880 | 4A051929000330 |  | NM400 | 6 | 2 | 6.006 | 1900-03-19 02:30 | TRUE | 否 | [划伤：7 L: 7] [凹坑：1 L: 1]
14881 | 4A051929000350 |  | NM400 | 6 | 2 | 6.006 | 1900-03-19 02:31 | TRUE | 否 | [划伤：4 L: 4]