## Sheet1
流水号 | 板号 | 捆包号 | 钢种 | 长度 | 宽度 | 厚度 | 检测时间 | 判级 | 是否合格 | 判级原因
14882 | 4A051929000340 |  | NM400 | 6 | 2 | 6.006 | 1900-03-19 02:32 | TRUE | 否 | [划伤：4 L: 4]
14883 | 4A051929000370 |  | NM400 | 6 | 2 | 6.006 | 1900-03-19 02:34 | TRUE | 否 | [凹坑：1 L: 1] [划伤：3 L: 3]
14884 | 4A051929000360 |  | NM400 | 6 | 2 | 6.006 | 1900-03-19 02:35 | TRUE | 否 | [划伤：3 L: 3]
14885 | 4A051929000390 |  | NM400 | 6 | 2 | 6.006 | 1900-03-19 02:36 | TRUE | 否 | [划伤：4 L: 4]
14886 | 4A051929000380 |  | NM400 | 6 | 2 | 6.006 | 1900-03-19 02:37 | TRUE | 否 | [划伤：11 L: 11]
14887 | 4A051929000400 |  | NM400 | 6 | 2 | 6.006 | 1900-03-19 02:41 | TRUE | 否 | [凹坑：2 L: 2] [划伤：1 L: 1]
14888 | 4A047043000140 |  | NM450 | 8 | 1.5 | 8.001 | 1900-03-19 02:44 | TRUE | 否 | [划伤：2 L: 2]
14889 | 4A047043000150 |  | NM450 | 8 | 1.5 | 8.001 | 1900-03-19 02:45 | TRUE | 否 | [划伤：2 L: 2]
14890 | 4A047043000160 |  | NM450 | 8 | 1.5 | 8.001 | 1900-03-19 02:45 | TRUE | 否 | [划伤：2 L: 2]
14891 | 4A047043000170 |  | NM450 | 8 | 1.5 | 8.001 | 1900-03-19 02:46 | TRUE | 否 | [凹坑：1 L: 1] [划伤：1 L: 1]
14892 | 4A047043000180 |  | NM450 | 8 | 1.5 | 8.001 | 1900-03-19 02:47 | FALSE | 否 | [划伤：1 L: 1]
14893 | 4A047043000190 |  | NM450 | 8 | 1.5 | 8.001 | 1900-03-19 02:48 | FALSE | 否 | [划伤：1 L: 1]
14894 | 4A047043000200 |  | NM450 | 8 | 1.5 | 8.001 | 1900-03-19 02:49 | FALSE | 否 | [划伤：1 L: 1]
14895 | 4A047043000210 |  | NM450 | 8 | 1.5 | 8.001 | 1900-03-19 02:50 | TRUE | 否 | [划伤：1 L: 1] [凹坑：1 L: 1]
14896 | 4A047043000220 |  | NM450 | 8 | 1.5 | 8.001 | 1900-03-19 02:51 | FALSE | 是 | 无缺陷
14897 | 4A047043000230 |  | NM450 | 8 | 1.5 | 8.001 | 1900-03-19 02:52 | TRUE | 否 | [划伤：7 L: 7]
14898 | 4A047043000240 |  | NM450 | 8 | 1.5 | 8.001 | 1900-03-19 02:53 | FALSE | 否 | [划伤：1 L: 1]
14899 | 4A047043000250 |  | NM450 | 8 | 1.5 | 8.001 | 1900-03-19 02:55 | TRUE | 否 | [划伤：3 L: 3] [凹坑：1 L: 1]
14900 | 4A047043000030 |  | NM450 | 8 | 1.5 | 8.001 | 1900-03-19 02:56 | TRUE | 否 | [划伤：2 L: 2]
14901 | 4A047043000040 |  | NM450 | 8 | 1.5 | 8.001 | 1900-03-19 02:57 | TRUE | 否 | [划伤：2 L: 2]
14902 | 4A047043000050 |  | NM450 | 8 | 1.5 | 8.001 | 1900-03-19 02:58 | TRUE | 否 | [划伤：2 L: 2] [凹坑：2 L: 2]
14903 | 4A047043000060 |  | NM450 | 8 | 1.5 | 8.001 | 1900-03-19 02:59 | TRUE | 否 | [划伤：3 L: 3]
14904 | 4A047043000070 |  | NM450 | 8 | 1.5 | 8.001 | 1900-03-19 03:00 | TRUE | 否 | [凹坑：2 L: 2] [划伤：11 L: 11]
14905 | 4A047043000020 |  | NM450 | 8 | 1.5 | 8.001 | 1900-03-19 03:01 | TRUE | 否 | [凹坑：1 L: 1] [划伤：1 L: 1]
14906 | 4A047043000080 |  | NM450 | 8 | 1.5 | 8.001 | 1900-03-19 03:02 | TRUE | 否 | [划伤：2 L: 2]
14907 | 4A047043000090 |  | NM450 | 8 | 1.5 | 8.001 | 1900-03-19 03:05 | TRUE | 否 | [划伤：10 L: 10]
14908 | 4A047043000100 |  | NM450 | 8 | 1.5 | 8.001 | 1900-03-19 03:06 | TRUE | 否 | [划伤：3 L: 3]
14909 | 4A047043000110 |  | NM450 | 8 | 1.5 | 8.001 | 1900-03-19 03:07 | TRUE | 否 | [划伤：4 L: 4]
14910 | 4A047043000120 |  | NM450 | 8 | 1.5 | 8.001 | 1900-03-19 03:08 | TRUE | 否 | [划伤：6 L: 6]
14911 | 4A047043000130 |  | NM450 | 8 | 1.5 | 8.001 | 1900-03-19 03:09 | TRUE | 否 | [凹坑：1 L: 1] [划伤：3 L: 3]
14912 | 4A047043000260 |  | NM450 | 8 | 1.5 | 8.001 | 1900-03-19 03:10 | TRUE | 否 | [划伤：3 L: 3]
14913 | 4A047043000270 |  | NM450 | 8 | 1.5 | 8.001 | 1900-03-19 03:11 | TRUE | 否 | [划伤：2 L: 2] [凹坑：1 L: 1]
14914 | 4A047043000280 |  | NM450 | 8 | 1.5 | 8.001 | 1900-03-19 03:12 | FALSE | 否 | [凹坑：1 L: 1]
14915 | 4A047043000290 |  | NM450 | 8 | 1.5 | 8.001 | 1900-03-19 03:13 | FALSE | 否 | [划伤：1 L: 1]
14916 | 4A047043000300 |  | NM450 | 8 | 1.5 | 8.001 | 1900-03-19 03:14 | TRUE | 否 | [凹坑：1 L: 1] [划伤：2 L: 2]
14917 | 4A047043000310 |  | NM450 | 8 | 1.5 | 8.001 | 1900-03-19 03:15 | FALSE | 是 | 无影响判级缺陷
14918 | 4A047043000320 |  | NM450 | 8 | 1.5 | 8.001 | 1900-03-19 03:16 | FALSE | 否 | [划伤：1 L: 1]
14919 | 4A047043000330 |  | NM450 | 8 | 1.5 | 8.001 | 1900-03-19 03:18 | FALSE | 是 | 无缺陷
14920 | 4A047043000340 |  | NM450 | 8 | 1.5 | 8.001 | 1900-03-19 03:19 | FALSE | 否 | [凹坑：1 L: 1]
14921 | 4A047043000350 |  | NM450 | 8 | 1.5 | 8.001 | 1900-03-19 03:19 | TRUE | 否 | [划伤：5 L: 5]
14922 | 4A051036000150 |  | NM500 | 6 | 2 | 11.996 | 1900-03-19 03:39 | TRUE | 否 | [凹坑：6 L: 6]
14923 | 4A050578000160 |  | NM400 | 7.97 | 2 | 11.802 | 1900-03-19 03:41 | TRUE | 否 | [划伤：8 L: 8] [凹坑：12 L: 12]
14924 | 4A050578000170 |  | NM400 | 7.97 | 2 | 11.802 | 1900-03-19 03:42 | TRUE | 否 | [凹坑：6 L: 6] [划伤：7 L: 7]
14925 | 4A050578000180 |  | NM400 | 7.97 | 2 | 11.802 | 1900-03-19 03:43 | TRUE | 否 | [凹坑：4 L: 4] [划伤：7 L: 7]
14926 | 4A050578000190 |  | NM400 | 7.97 | 2 | 11.802 | 1900-03-19 03:44 | TRUE | 否 | [凹坑：6 L: 6] [划伤：4 L: 4]
14927 | 4A050578000200 |  | NM400 | 7.97 | 2 | 11.802 | 1900-03-19 03:45 | TRUE | 否 | [划伤：10 L: 10] [凹坑：3 L: 3]
14928 | 4A050578000210 |  | NM400 | 7.97 | 2 | 11.802 | 1900-03-19 03:48 | TRUE | 否 | [凹坑：4 L: 4] [划伤：7 L: 7]
14929 | 4A050578000090 |  | NM400 | 7.97 | 2 | 11.802 | 1900-03-19 03:50 | TRUE | 否 | [凹坑：6 L: 6] [划伤：8 L: 8]
14930 | 4A050578000100 |  | NM400 | 7.97 | 2 | 11.802 | 1900-03-19 03:51 | TRUE | 否 | [划伤：9 L: 9] [凹坑：2 L: 2]
14931 | 4A050578000110 |  | NM400 | 7.97 | 2 | 11.802 | 1900-03-19 03:54 | TRUE | 否 | [凹坑：6 L: 6] [划伤：3 L: 3]
14932 | 4A050578000120 |  | NM400 | 7.97 | 2 | 11.802 | 1900-03-19 03:55 | TRUE | 否 | [划伤：7 L: 7] [凹坑：3 L: 3]
14933 | 4A050578000130 |  | NM400 | 7.97 | 2 | 11.802 | 1900-03-19 03:57 | TRUE | 否 | [凹坑：6 L: 6] [划伤：7 L: 7]
14934 | 4A050578000140 |  | NM400 | 7.97 | 2 | 11.802 | 1900-03-19 03:58 | TRUE | 否 | [划伤：16 L: 16] [凹坑：6 L: 6]
14935 | 4A050578000150 |  | NM400 | 7.97 | 2 | 11.802 | 1900-03-19 04:03 | TRUE | 否 | [凹坑：9 L: 9] [划伤：4 L: 4]
14936 | 4A050578000030 |  | NM400 | 7.97 | 2 | 11.802 | 1900-03-19 04:03 | TRUE | 否 | [划伤：1 L: 1] [凹坑：9 L: 9]
14937 | 4A050578000040 |  | NM400 | 7.97 | 2 | 11.802 | 1900-03-19 04:05 | TRUE | 否 | [划伤：8 L: 8] [凹坑：10 L: 10]
14938 | 4A050578000050 |  | NM400 | 7.97 | 2 | 11.802 | 1900-03-19 04:06 | TRUE | 否 | [凹坑：12 L: 12] [划伤：4 L: 4]
14939 | 4A050578000060 |  | NM400 | 7.97 | 2 | 11.802 | 1900-03-19 04:09 | TRUE | 否 | [凹坑：2 L: 2] [划伤：8 L: 8]
14940 | 4A050578000070 |  | NM400 | 7.97 | 2 | 11.802 | 1900-03-19 04:10 | TRUE | 否 | [划伤：5 L: 5] [凹坑：9 L: 9]
14941 | 4A050578000080 |  | NM400 | 7.97 | 2 | 11.802 | 1900-03-19 04:16 | TRUE | 否 | [划伤：10 L: 10] [凹坑：1 L: 1]
14942 | 4A050578000020 |  | NM400 | 7.97 | 2 | 11.802 | 1900-03-19 04:17 | TRUE | 否 | [划伤：4 L: 4] [凹坑：22 L: 22]
14943 | 4A052758000110 |  | NM400 | 6 | 2 | 15.998 | 1900-03-19 04:20 | TRUE | 否 | [划伤：4 L: 4] [凹坑：17 L: 17]
14944 | 4A052756000110 |  | NM400 | 6 | 2 | 16.003 | 1900-03-19 04:22 | TRUE | 否 | [凹坑：21 L: 21] [划伤：1 L: 1]
14945 | 4A051913000110 |  | NM450 | 6 | 2 | 16.003 | 1900-03-19 06:23 | TRUE | 否 | [划伤：16 L: 16] [凹坑：1 L: 1]
14946 | 4A051930000020 |  | NM400 | 6 | 2 | 6.004 | 1900-03-19 06:23 | TRUE | 否 | [划伤：33 L: 33]
14947 | 4A051930000030 |  | NM400 | 6 | 2 | 6.004 | 1900-03-19 06:24 | TRUE | 否 | [划伤：20 L: 20]
14948 | 4A051930000040 |  | NM400 | 6 | 2 | 6.004 | 1900-03-19 06:25 | TRUE | 否 | [划伤：17 L: 17]
14949 | 4A051930000050 |  | NM400 | 6 | 2 | 6.004 | 1900-03-19 06:26 | TRUE | 否 | [划伤：16 L: 16] [凹坑：1 L: 1]
14950 | 4A051930000060 |  | NM400 | 6 | 2 | 6.004 | 1900-03-19 06:27 | TRUE | 否 | [划伤：22 L: 22]
14951 | 4A051930000070 |  | NM400 | 6 | 2 | 6.004 | 1900-03-19 06:28 | TRUE | 否 | [划伤：14 L: 14]
14952 | 4A051930000080 |  | NM400 | 6 | 2 | 6.004 | 1900-03-19 06:29 | TRUE | 否 | [划伤：14 L: 14]
14953 | 4A051930000090 |  | NM400 | 6 | 2 | 6.004 | 1900-03-19 06:32 | TRUE | 否 | [划伤：11 L: 11]
14954 | 4A051930000100 |  | NM400 | 6 | 2 | 6.004 | 1900-03-19 06:33 | TRUE | 否 | [划伤：24 L: 24] [凹坑：1 L: 1]
14955 | 4A051930000110 |  | NM400 | 6 | 2 | 6.004 | 1900-03-19 06:44 | TRUE | 否 | [划伤：8 L: 8]
14956 | 4A051930000120 |  | NM400 | 6 | 2 | 6.004 | 1900-03-19 06:45 | TRUE | 否 | [划伤：13 L: 13]
14957 | 4A051930000130 |  | NM400 | 6 | 2 | 6.004 | 1900-03-19 06:46 | TRUE | 否 | [划伤：8 L: 8]
14958 | 4A051930000140 |  | NM400 | 6 | 2 | 6.004 | 1900-03-19 06:47 | TRUE | 否 | [划伤：25 L: 25] [凹坑：1 L: 1]
14959 | 4A051930000150 |  | NM400 | 6 | 2 | 6.004 | 1900-03-19 06:48 | TRUE | 否 | [划伤：20 L: 20] [凹坑：2 L: 2]
14960 | 4A051930000160 |  | NM400 | 6 | 2 | 6.004 | 1900-03-19 06:49 | TRUE | 否 | [划伤：22 L: 22]
14961 | 4A051930000170 |  | NM400 | 6 | 2 | 6.004 | 1900-03-19 06:50 | TRUE | 否 | [划伤：9 L: 9] [凹坑：1 L: 1]
14962 | 4A051930000180 |  | NM400 | 6 | 2 | 6.004 | 1900-03-19 06:52 | TRUE | 否 | [划伤：12 L: 12] [凹坑：4 L: 4]
14963 | 4A051930000200 |  | NM400 | 6 | 2 | 6.004 | 1900-03-19 06:55 | TRUE | 否 | [划伤：17 L: 17]
14964 | 4A051930000400 |  | NM400 | 6 | 2 | 6.004 | 1900-03-19 06:56 | TRUE | 否 | [划伤：21 L: 21] [凹坑：4 L: 4]
14965 | 4A051930000410 |  | NM400 | 6 | 2 | 6.004 | 1900-03-19 06:57 | TRUE | 否 | [划伤：6 L: 6] [凹坑：2 L: 2]
14966 | 4A051930000420 |  | NM400 | 6 | 2 | 6.004 | 1900-03-19 06:58 | TRUE | 否 | [划伤：9 L: 9]
14967 | 4A051930000430 |  | NM400 | 6 | 2 | 6.004 | 1900-03-19 06:59 | TRUE | 否 | [划伤：20 L: 20] [凹坑：3 L: 3]
14968 | 4A051930000440 |  | NM400 | 6 | 2 | 6.004 | 1900-03-19 07:00 | TRUE | 否 | [划伤：16 L: 16] [凹坑：1 L: 1]
14969 | 4A051930000450 |  | NM400 | 6 | 2 | 6.004 | 1900-03-19 07:01 | TRUE | 否 | [划伤：18 L: 18] [凹坑：1 L: 1]
14970 | 4A051930000460 |  | NM400 | 6 | 2 | 6.004 | 1900-03-19 07:04 | TRUE | 否 | [划伤：5 L: 5]
14971 | 4A051930000470 |  | NM400 | 6 | 2 | 6.004 | 1900-03-19 07:05 | TRUE | 否 | [划伤：18 L: 18]
14972 | 4A051930000190 |  | NM400 | 6 | 2 | 6.004 | 1900-03-19 07:06 | TRUE | 否 | [划伤：21 L: 21] [凹坑：1 L: 1]
14973 | 4A051930000480 |  | NM400 | 6 | 2 | 6.004 | 1900-03-19 07:07 | TRUE | 否 | [划伤：19 L: 19] [凹坑：1 L: 1]
14974 | 4A051930000490 |  | NM400 | 6 | 2 | 6.004 | 1900-03-19 07:08 | TRUE | 否 | [划伤：20 L: 20]
14975 | 4A051930000500 |  | NM400 | 6 | 2 | 6.004 | 1900-03-19 07:09 | TRUE | 否 | [划伤：18 L: 18] [凹坑：1 L: 1]
14976 | 4A051930000510 |  | NM400 | 6 | 2 | 6.004 | 1900-03-19 07:09 | TRUE | 否 | [划伤：27 L: 27]
14977 | 4A051930000520 |  | NM400 | 6 | 2 | 6.004 | 1900-03-19 07:10 | TRUE | 否 | [划伤：8 L: 8] [凹坑：1 L: 1]
14978 | 4A051930000530 |  | NM400 | 6 | 2 | 6.004 | 1900-03-19 07:11 | TRUE | 否 | [划伤：3 L: 3]
14979 | 4A051930000540 |  | NM400 | 6 | 2 | 6.004 | 1900-03-19 07:12 | TRUE | 否 | [划伤：16 L: 16] [凹坑：2 L: 2]
14980 | 4A051930000550 |  | NM400 | 6 | 2 | 6.004 | 1900-03-19 07:14 | TRUE | 否 | [划伤：23 L: 23] [凹坑：2 L: 2]
14981 | 4A051930000210 |  | NM400 | 6 | 2 | 6.004 | 1900-03-19 07:15 | TRUE | 否 | [划伤：14 L: 14] [凹坑：1 L: 1]