## Sheet1
流水号 | 板号 | 捆包号 | 钢种 | 长度 | 宽度 | 厚度 | 检测时间 | 判级 | 是否合格 | 判级原因
15083 | 4A047053000240 |  | NM450 | 5.825 | 1.5 | 6.002 | 1900-03-19 10:02 | TRUE | 否 | [划伤：8 L: 8] [凹坑：1 L: 1]
15084 | 4A047053000270 |  | NM450 | 5.825 | 1.5 | 6.002 | 1900-03-19 10:03 | TRUE | 否 | [划伤：14 L: 14] [凹坑：1 L: 1]
15085 | 4A047053000280 |  | NM450 | 5.825 | 1.5 | 6.002 | 1900-03-19 10:03 | TRUE | 否 | [划伤：10 L: 10] [凹坑：1 L: 1]
15086 | 4A047053000290 |  | NM450 | 5.825 | 1.5 | 6.002 | 1900-03-19 10:04 | TRUE | 否 | [划伤：6 L: 6] [凹坑：1 L: 1]
15087 | 4A047053000300 |  | NM450 | 5.825 | 1.5 | 6.002 | 1900-03-19 10:05 | TRUE | 否 | [划伤：13 L: 13]
15088 | 4A047053000310 |  | NM450 | 5.825 | 1.5 | 6.002 | 1900-03-19 10:06 | TRUE | 否 | [划伤：9 L: 9] [凹坑：1 L: 1]
15089 | 4A047053000320 |  | NM450 | 5.825 | 1.5 | 6.002 | 1900-03-19 10:07 | TRUE | 否 | [划伤：8 L: 8] [凹坑：1 L: 1]
15090 | 4A047053000330 |  | NM450 | 5.825 | 1.5 | 6.002 | 1900-03-19 10:08 | TRUE | 否 | [划伤：6 L: 6]
15091 | 4A047053000340 |  | NM450 | 5.825 | 1.5 | 6.002 | 1900-03-19 10:08 | TRUE | 否 | [划伤：9 L: 9] [凹坑：1 L: 1]
15092 | 4A047053000350 |  | NM450 | 5.825 | 1.5 | 6.002 | 1900-03-19 10:09 | TRUE | 否 | [划伤：6 L: 6] [凹坑：1 L: 1]
15093 | 4A047053000360 |  | NM450 | 5.825 | 1.5 | 6.002 | 1900-03-19 10:10 | TRUE | 否 | [划伤：5 L: 5] [凹坑：2 L: 2]
15094 | 4A047053000370 |  | NM450 | 5.825 | 1.5 | 6.002 | 1900-03-19 10:11 | TRUE | 否 | [划伤：8 L: 8]
15095 | 4A047053000380 |  | NM450 | 5.825 | 1.5 | 6.002 | 1900-03-19 10:12 | TRUE | 否 | [划伤：4 L: 4]
15096 | 4A047053000390 |  | NM450 | 5.825 | 1.5 | 6.002 | 1900-03-19 10:13 | TRUE | 否 | [划伤：11 L: 11]
15097 | 4A047053000400 |  | NM450 | 5.825 | 1.5 | 6.002 | 1900-03-19 10:14 | TRUE | 否 | [凹坑：1 L: 1] [划伤：1 L: 1]
15098 | 4A047053000410 |  | NM450 | 5.825 | 1.5 | 6.002 | 1900-03-19 10:15 | TRUE | 否 | [划伤：11 L: 11] [凹坑：1 L: 1]
15099 | 4A047053000420 |  | NM450 | 5.825 | 1.5 | 6.002 | 1900-03-19 10:16 | TRUE | 否 | [划伤：7 L: 7]
15100 | 4A047053000430 |  | NM450 | 5.825 | 1.5 | 6.002 | 1900-03-19 10:17 | TRUE | 否 | [划伤：14 L: 14]
15101 | 4A047053000440 |  | NM450 | 5.825 | 1.5 | 6.002 | 1900-03-19 10:18 | TRUE | 否 | [划伤：6 L: 6] [凹坑：1 L: 1]
15102 | 4A047053000450 |  | NM450 | 5.825 | 1.5 | 6.002 | 1900-03-19 10:19 | TRUE | 否 | [划伤：4 L: 4] [凹坑：1 L: 1]
15103 | 4A047053000460 |  | NM450 | 5.825 | 1.5 | 6.002 | 1900-03-19 10:20 | TRUE | 否 | [凹坑：2 L: 2] [划伤：4 L: 4]
15104 | 4A057619000090 |  | NM400 | 6.55 | 1.885 | 15.798 | 1900-03-22 08:18 | TRUE | 否 | [凹坑：4 L: 4]
15105 | 4A057619000110 |  | NM400 | 6.55 | 1.885 | 15.798 | 1900-03-22 08:19 | TRUE | 否 | [划伤：4 L: 4] [凹坑：1 L: 1]
15106 | 4A057619000120 |  | NM400 | 6.55 | 1.885 | 15.798 | 1900-03-22 08:20 | TRUE | 否 | [划伤：2 L: 2] [凹坑：2 L: 2]
15107 | 4A057619000130 |  | NM400 | 6.55 | 1.885 | 15.798 | 1900-03-22 08:21 | TRUE | 否 | [凹坑：5 L: 5] [划伤：1 L: 1]
15108 | 4A057619000140 |  | NM400 | 6.55 | 1.885 | 15.798 | 1900-03-22 08:45 | TRUE | 否 | [凹坑：2 L: 2] [划伤：2 L: 2]
15109 | 4A057619000020 |  | NM400 | 6.55 | 1.885 | 15.798 | 1900-03-22 08:46 | TRUE | 否 | [凹坑：5 L: 5] [划伤：6 L: 6]
15110 | 4A057619000030 |  | NM400 | 6.55 | 1.885 | 15.798 | 1900-03-22 08:47 | TRUE | 否 | [划伤：8 L: 8] [凹坑：4 L: 4]
15111 | 4A057619000040 |  | NM400 | 6.55 | 1.885 | 15.798 | 1900-03-22 08:48 | TRUE | 否 | [划伤：6 L: 6] [凹坑：3 L: 3]
15112 | 4A057619000060 |  | NM400 | 6.55 | 1.885 | 15.798 | 1900-03-22 08:48 | TRUE | 否 | [凹坑：6 L: 6] [划伤：4 L: 4]
15113 | 4A057619000050 |  | NM400 | 6.55 | 1.885 | 15.798 | 1900-03-22 08:51 | TRUE | 否 | [划伤：3 L: 3] [凹坑：5 L: 5]
15114 | 4A057619000070 |  | NM400 | 6.55 | 1.885 | 15.798 | 1900-03-22 08:52 | TRUE | 否 | [凹坑：2 L: 2]
15115 | 4A057619000150 |  | NM400 | 6.55 | 1.885 | 15.798 | 1900-03-22 08:53 | TRUE | 否 | [凹坑：2 L: 2] [划伤：3 L: 3]
15116 | 4A057619000100 |  | NM400 | 6.55 | 1.885 | 15.798 | 1900-03-22 08:54 | TRUE | 否 | [划伤：4 L: 4]
15117 | 4A057619000160 |  | NM400 | 6.55 | 1.885 | 15.798 | 1900-03-22 08:55 | FALSE | 否 | [凹坑：1 L: 1]
15118 | 4A057619000170 |  | NM400 | 6.55 | 1.885 | 15.798 | 1900-03-22 08:58 | FALSE | 否 | [划伤：1 L: 1]
15119 | 4A057619000180 |  | NM400 | 6.55 | 1.885 | 15.798 | 1900-03-22 09:03 | TRUE | 否 | [凹坑：5 L: 5] [划伤：4 L: 4]
15121 | 4A058259000160 |  | NM400 | 6.55 | 1.785 | 15.803 | 1900-03-22 09:05 | TRUE | 否 | [凹坑：5 L: 5]
15122 | 4A058259000170 |  | NM400 | 6.55 | 1.785 | 15.803 | 1900-03-22 09:08 | TRUE | 否 | [凹坑：4 L: 4] [划伤：1 L: 1]
15123 | 4A058259000180 |  | NM400 | 6.55 | 1.785 | 15.803 | 1900-03-22 09:08 | TRUE | 否 | [凹坑：1 L: 1] [划伤：1 L: 1]
15124 | 4A058259000190 |  | NM400 | 6.55 | 1.785 | 15.803 | 1900-03-22 09:09 | TRUE | 否 | [凹坑：5 L: 5]
15125 | 4A057619000190 |  | NM400 | 6.55 | 1.885 | 15.798 | 1900-03-22 09:10 | TRUE | 否 | [凹坑：3 L: 3]
15126 | 4A058259000200 |  | NM400 | 6.55 | 1.785 | 15.803 | 1900-03-22 09:11 | TRUE | 否 | [凹坑：4 L: 4] [划伤：1 L: 1]
15127 | 4A058259000210 |  | NM400 | 6.55 | 1.785 | 15.803 | 1900-03-22 09:13 | TRUE | 否 | [凹坑：3 L: 3] [划伤：2 L: 2]
15128 | 4A058259000090 |  | NM400 | 6.55 | 1.785 | 15.803 | 1900-03-22 09:14 | TRUE | 否 | [凹坑：1 L: 1] [划伤：2 L: 2]
15129 | 4A058259000100 |  | NM400 | 6.55 | 1.785 | 15.803 | 1900-03-22 09:15 | TRUE | 否 | [凹坑：2 L: 2] [划伤：2 L: 2]
15130 | 4A058259000120 |  | NM400 | 6.55 | 1.785 | 15.803 | 1900-03-22 09:16 | TRUE | 否 | [凹坑：2 L: 2] [划伤：1 L: 1]
15131 | 4A058259000130 |  | NM400 | 6.55 | 1.785 | 15.803 | 1900-03-22 09:17 | TRUE | 否 | [划伤：1 L: 1] [凹坑：1 L: 1]
15132 | 4A058259000140 |  | NM400 | 6.55 | 1.785 | 15.803 | 1900-03-22 09:22 | TRUE | 否 | [划伤：1 L: 1] [凹坑：3 L: 3]
15133 | 4A058259000150 |  | NM400 | 6.55 | 1.785 | 15.803 | 1900-03-22 09:23 | TRUE | 否 | [划伤：2 L: 2] [凹坑：2 L: 2]
15134 | 4A058259000020 |  | NM400 | 6.55 | 1.785 | 15.803 | 1900-03-22 09:24 | TRUE | 否 | [凹坑：7 L: 7] [划伤：1 L: 1]
15135 | 4A058259000030 |  | NM400 | 6.55 | 1.785 | 15.803 | 1900-03-22 09:24 | FALSE | 是 | 无缺陷
15136 | 4A058259000040 |  | NM400 | 6.55 | 1.785 | 15.803 | 1900-03-22 09:27 | TRUE | 否 | [凹坑：4 L: 4] [划伤：3 L: 3]
15137 | 4A058259000110 |  | NM400 | 6.55 | 1.785 | 15.803 | 1900-03-22 09:33 | TRUE | 否 | [凹坑：2 L: 2] [划伤：4 L: 4]
15138 | 4A058259000050 |  | NM400 | 6.55 | 1.785 | 15.803 | 1900-03-22 09:34 | FALSE | 否 | [凹坑：1 L: 1]
15139 | 4A057976000170 |  | NM400 | 6.55 | 1.785 | 15.798 | 1900-03-22 09:35 | TRUE | 否 | [凹坑：4 L: 4]
15140 | 4A057976000180 |  | NM400 | 6.55 | 1.785 | 15.798 | 1900-03-22 09:36 | TRUE | 否 | [凹坑：6 L: 6]
15141 | 4A057976000190 |  | NM400 | 6.55 | 1.785 | 15.798 | 1900-03-22 09:42 | TRUE | 否 | [凹坑：5 L: 5] [划伤：2 L: 2]
15142 | 4A057976000200 |  | NM400 | 6.55 | 1.785 | 15.798 | 1900-03-22 09:43 | FALSE | 是 | 无缺陷
15143 | 4A057976000210 |  | NM400 | 6.55 | 1.785 | 15.798 | 1900-03-22 09:44 | TRUE | 否 | [划伤：1 L: 1] [凹坑：1 L: 1]
15144 | 4A057976000220 |  | NM400 | 6.55 | 1.785 | 15.798 | 1900-03-22 09:45 | TRUE | 否 | [凹坑：35 L: 35] [划伤：5 L: 5]
15145 | 4A057976000090 |  | NM400 | 6.55 | 1.785 | 15.798 | 1900-03-22 09:46 | TRUE | 否 | [凹坑：3 L: 3] [划伤：18 L: 18]
15146 | 4A057976000120 |  | NM400 | 6.55 | 1.785 | 15.798 | 1900-03-22 09:46 | TRUE | 否 | [凹坑：3 L: 3] [划伤：10 L: 10]
15148 | 4A057976000140 |  | NM400 | 6.55 | 1.785 | 15.798 | 1900-03-22 09:50 | TRUE | 否 | [划伤：11 L: 11] [凹坑：4 L: 4]
15149 | 4A057976000130 |  | NM400 | 6.55 | 1.785 | 15.798 | 1900-03-22 09:51 | TRUE | 否 | [凹坑：11 L: 11] [划伤：8 L: 8]
15150 | 4A057976000150 |  | NM400 | 6.55 | 1.785 | 15.798 | 1900-03-22 09:51 | TRUE | 否 | [凹坑：16 L: 16] [划伤：23 L: 23]
15151 | 4A057976000110 |  | NM400 | 6.55 | 1.785 | 15.798 | 1900-03-22 09:54 | TRUE | 否 | [凹坑：5 L: 5] [划伤：5 L: 5]
15162 | 4A058265000020 |  | NM400 | 6.55 | 1.785 | 15.798 | 1900-03-22 10:39 | TRUE | 否 | [凹坑：10 L: 10] [划伤：3 L: 3]
15163 | 4A058265000030 |  | NM400 | 6.55 | 1.785 | 15.798 | 1900-03-22 10:40 | TRUE | 否 | [凹坑：6 L: 6] [划伤：1 L: 1]
15164 | 4A058265000040 |  | NM400 | 6.55 | 1.785 | 15.798 | 1900-03-22 10:42 | TRUE | 否 | [凹坑：3 L: 3]
15165 | 4A058265000050 |  | NM400 | 6.55 | 1.785 | 15.798 | 1900-03-22 10:43 | TRUE | 否 | [凹坑：7 L: 7] [划伤：4 L: 4]
15166 | 4A058265000060 |  | NM400 | 6.55 | 1.785 | 15.798 | 1900-03-22 10:44 | TRUE | 否 | [凹坑：5 L: 5] [划伤：1 L: 1]
15167 | 4A058265000070 |  | NM400 | 6.55 | 1.785 | 15.798 | 1900-03-22 10:46 | TRUE | 否 | [划伤：2 L: 2] [凹坑：8 L: 8]
15168 | 4A058265000080 |  | NM400 | 6.55 | 1.785 | 15.798 | 1900-03-22 10:51 | TRUE | 否 | [凹坑：8 L: 8] [划伤：1 L: 1]
15169 | 4A058265000160 |  | NM400 | 6.55 | 1.785 | 15.798 | 1900-03-22 10:53 | TRUE | 否 | [凹坑：5 L: 5] [划伤：2 L: 2]
15170 | 4A058265000170 |  | NM400 | 6.55 | 1.785 | 15.798 | 1900-03-22 10:55 | FALSE | 否 | [凹坑：1 L: 1]
15171 | 4A058265000180 |  | NM400 | 6.55 | 1.785 | 15.798 | 1900-03-22 10:56 | TRUE | 否 | [凹坑：3 L: 3]
15172 | 4A058265000190 |  | NM400 | 6.55 | 1.785 | 15.798 | 1900-03-22 10:59 | TRUE | 否 | [凹坑：1 L: 1] [划伤：1 L: 1]
15173 | 4A058265000200 |  | NM400 | 6.55 | 1.785 | 15.798 | 1900-03-22 10:59 | FALSE | 否 | [凹坑：1 L: 1]
15174 | 4A058265000210 |  | NM400 | 6.55 | 1.785 | 15.798 | 1900-03-22 11:01 | TRUE | 否 | [凹坑：4 L: 4] [划伤：1 L: 1]
15175 | 4A058265000090 |  | NM400 | 6.55 | 1.785 | 15.798 | 1900-03-22 11:02 | TRUE | 否 | [划伤：2 L: 2] [凹坑：1 L: 1]
15176 | 4A058265000100 |  | NM400 | 6.55 | 1.785 | 15.798 | 1900-03-22 11:05 | TRUE | 否 | [凹坑：2 L: 2]
15177 | 4A058265000120 |  | NM400 | 6.55 | 1.785 | 15.798 | 1900-03-22 11:07 | TRUE | 否 | [凹坑：4 L: 4]
15178 | 4A058265000130 |  | NM400 | 6.55 | 1.785 | 15.798 | 1900-03-22 11:08 | TRUE | 否 | [凹坑：3 L: 3]
15179 | 4A058265000140 |  | NM400 | 6.55 | 1.785 | 15.798 | 1900-03-22 11:09 | TRUE | 否 | [划伤：2 L: 2] [凹坑：6 L: 6]
15180 | 4A058265000150 |  | NM400 | 6.55 | 1.785 | 15.798 | 1900-03-22 11:10 | TRUE | 否 | [划伤：2 L: 2] [凹坑：8 L: 8]
15181 | 4A058242000010 |  | NM400 | 6.55 | 1.835 | 15.795 | 1900-03-22 11:21 | TRUE | 否 | [划伤：2 L: 2] [凹坑：2 L: 2]
15182 | 4A058242000020 |  | NM400 | 6.55 | 1.835 | 15.795 | 1900-03-22 11:22 | TRUE | 否 | [划伤：12 L: 12] [凹坑：11 L: 11]
15183 | 4A058242000030 |  | NM400 | 6.55 | 1.835 | 15.795 | 1900-03-22 11:23 | TRUE | 否 | [凹坑：6 L: 6]
15184 | 4A058242000040 |  | NM400 | 6.55 | 1.835 | 15.795 | 1900-03-22 11:23 | TRUE | 否 | [凹坑：8 L: 8]
15185 | 4A058242000050 |  | NM400 | 6.55 | 1.835 | 15.795 | 1900-03-22 11:24 | TRUE | 否 | [划伤：3 L: 3] [凹坑：7 L: 7]
15186 | 4A058242000060 |  | NM400 | 6.55 | 1.835 | 15.795 | 1900-03-22 11:27 | TRUE | 否 | [凹坑：7 L: 7] [划伤：2 L: 2]
15187 | 4A058242000070 |  | NM400 | 6.55 | 1.835 | 15.795 | 1900-03-22 11:28 | TRUE | 否 | [凹坑：7 L: 7] [划伤：3 L: 3]
15188 | 4A058242000150 |  | NM400 | 6.55 | 1.835 | 15.795 | 1900-03-22 11:29 | TRUE | 否 | [划伤：1 L: 1] [凹坑：5 L: 5]
15189 | 4A058242000160 |  | NM400 | 6.55 | 1.835 | 15.795 | 1900-03-22 11:29 | TRUE | 否 | [凹坑：2 L: 2] [划伤：1 L: 1]
15190 | 4A058242000170 |  | NM400 | 6.55 | 1.835 | 15.795 | 1900-03-22 11:33 | FALSE | 否 | [凹坑：1 L: 1]
15191 | 4A058242000180 |  | NM400 | 6.55 | 1.835 | 15.795 | 1900-03-22 11:37 | TRUE | 否 | [凹坑：14 L: 14] [划伤：1 L: 1]
15192 | 4A058242000190 |  | NM400 | 6.55 | 1.835 | 15.795 | 1900-03-22 11:40 | TRUE | 否 | [划伤：2 L: 2] [凹坑：7 L: 7]
15193 | 4A058242000080 |  | NM400 | 6.55 | 1.835 | 15.795 | 1900-03-22 11:46 | TRUE | 否 | [划伤：10 L: 10] [凹坑：18 L: 18]
15196 | 4A058265000110 |  | NM400 | 6.55 | 1.785 | 15.798 | 1900-03-22 12:08 | TRUE | 否 | [划伤：3 L: 3] [凹坑：3 L: 3]