## Sheet1
流水号 | 板号 | 捆包号 | 钢种 | 长度 | 宽度 | 厚度 | 检测时间 | 判级 | 是否合格 | 判级原因
15312 | 4A058262000070 |  | NM400 | 6.55 | 1.785 | 15.805 | 1900-03-22 18:20 | TRUE | 否 | [划伤：3 L: 3] [凹坑：3 L: 3]
15313 | 4A057949000140 |  | NM400 | 6.55 | 1.885 | 15.81 | 1900-03-22 18:23 | TRUE | 否 | [划伤：1 L: 1] [凹坑：4 L: 4]
15314 | 4A057949000150 |  | NM400 | 6.55 | 1.885 | 15.81 | 1900-03-22 18:24 | TRUE | 否 | [划伤：2 L: 2] [凹坑：4 L: 4]
15315 | 4A057949000170 |  | NM400 | 6.55 | 1.885 | 15.81 | 1900-03-22 18:25 | TRUE | 否 | [凹坑：15 L: 15] [划伤：9 L: 9]
15316 | 4A057949000160 |  | NM400 | 6.55 | 1.885 | 15.81 | 1900-03-22 18:25 | TRUE | 否 | [划伤：5 L: 5] [凹坑：10 L: 10]
15317 | 4A057949000180 |  | NM400 | 6.55 | 1.885 | 15.81 | 1900-03-22 18:27 | TRUE | 否 | [划伤：3 L: 3] [凹坑：1 L: 1]
15318 | 4A057949000190 |  | NM400 | 6.55 | 1.885 | 15.81 | 1900-03-22 18:38 | TRUE | 否 | [划伤：3 L: 3] [凹坑：15 L: 15]
15319 | 4A057949000080 |  | NM400 | 6.55 | 1.885 | 15.81 | 1900-03-22 18:39 | TRUE | 否 | [划伤：5 L: 5] [凹坑：4 L: 4]
15320 | 4A057949000090 |  | NM400 | 6.55 | 1.885 | 15.81 | 1900-03-22 18:40 | TRUE | 否 | [划伤：2 L: 2] [凹坑：6 L: 6]
15321 | 4A057949000100 |  | NM400 | 6.55 | 1.885 | 15.81 | 1900-03-22 18:40 | TRUE | 否 | [划伤：3 L: 3] [凹坑：1 L: 1]
15322 | 4A057949000110 |  | NM400 | 6.55 | 1.885 | 15.81 | 1900-03-22 18:41 | TRUE | 否 | [划伤：4 L: 4] [凹坑：7 L: 7]
15323 | 4A057949000120 |  | NM400 | 6.55 | 1.885 | 15.81 | 1900-03-22 18:43 | TRUE | 否 | [划伤：3 L: 3] [凹坑：1 L: 1]
15324 | 4A057949000130 |  | NM400 | 6.55 | 1.885 | 15.81 | 1900-03-22 18:44 | TRUE | 否 | [划伤：4 L: 4] [凹坑：2 L: 2]
15325 | 4A057949000030 |  | NM400 | 6.55 | 1.885 | 15.81 | 1900-03-22 18:45 | TRUE | 否 | [划伤：3 L: 3] [凹坑：8 L: 8]
15326 | 4A057949000040 |  | NM400 | 6.55 | 1.885 | 15.81 | 1900-03-22 18:46 | TRUE | 否 | [划伤：5 L: 5] [凹坑：1 L: 1]
15327 | 4A057949000050 |  | NM400 | 6.55 | 1.885 | 15.81 | 1900-03-22 18:48 | TRUE | 否 | [划伤：5 L: 5] [凹坑：3 L: 3]
15328 | 4A057949000020 |  | NM400 | 6.55 | 1.885 | 15.81 | 1900-03-22 18:49 | TRUE | 否 | [划伤：3 L: 3] [凹坑：6 L: 6]
15329 | 4A057949000060 |  | NM400 | 6.55 | 1.885 | 15.81 | 1900-03-22 18:50 | TRUE | 否 | [划伤：6 L: 6] [凹坑：4 L: 4]
15330 | 4A057949000070 |  | NM400 | 6.55 | 1.885 | 15.81 | 1900-03-22 18:51 | TRUE | 否 | [划伤：7 L: 7] [凹坑：3 L: 3]
15331 | 4A058256000160 |  | NM400 | 6.55 | 1.785 | 15.795 | 1900-03-22 18:53 | FALSE | 否 | [划伤：1 L: 1]
15332 | 4A058256000150 |  | NM400 | 6.55 | 1.785 | 15.795 | 1900-03-22 18:54 | TRUE | 否 | [凹坑：4 L: 4] [划伤：3 L: 3]
15333 | 4A058256000180 |  | NM400 | 6.55 | 1.785 | 15.795 | 1900-03-22 18:55 | TRUE | 否 | [划伤：6 L: 6] [凹坑：13 L: 13]
15334 | 4A058256000170 |  | NM400 | 6.55 | 1.785 | 15.795 | 1900-03-22 18:56 | TRUE | 否 | [划伤：4 L: 4] [凹坑：9 L: 9]
15335 | 4A058256000190 |  | NM400 | 6.55 | 1.785 | 15.795 | 1900-03-22 18:56 | FALSE | 否 | [凹坑：1 L: 1]
15336 | 4A058256000200 |  | NM400 | 6.55 | 1.785 | 15.795 | 1900-03-22 18:59 | TRUE | 否 | [凹坑：16 L: 16] [划伤：4 L: 4]
15337 | 4A058256000080 |  | NM400 | 6.55 | 1.785 | 15.795 | 1900-03-22 18:59 | TRUE | 否 | [划伤：4 L: 4] [凹坑：3 L: 3]
15338 | 4A058256000090 |  | NM400 | 6.55 | 1.785 | 15.795 | 1900-03-22 19:00 | TRUE | 否 | [凹坑：1 L: 1] [划伤：1 L: 1]
15339 | 4A058256000110 |  | NM400 | 6.55 | 1.785 | 15.795 | 1900-03-22 19:01 | TRUE | 否 | [划伤：3 L: 3] [凹坑：10 L: 10]
15340 | 4A058256000120 |  | NM400 | 6.55 | 1.785 | 15.795 | 1900-03-22 19:02 | TRUE | 否 | [凹坑：4 L: 4]
15341 | 4A058256000130 |  | NM400 | 6.55 | 1.785 | 15.795 | 1900-03-22 19:05 | TRUE | 否 | [凹坑：19 L: 19] [划伤：9 L: 9]
15342 | 4A058256000140 |  | NM400 | 6.55 | 1.785 | 15.795 | 1900-03-22 19:06 | TRUE | 否 | [划伤：6 L: 6] [凹坑：10 L: 10]
15343 | 4A058256000010 |  | NM400 | 6.55 | 1.785 | 15.795 | 1900-03-22 19:07 | TRUE | 否 | [划伤：5 L: 5] [凹坑：1 L: 1]
15344 | 4A058256000020 |  | NM400 | 6.55 | 1.785 | 15.795 | 1900-03-22 19:07 | TRUE | 否 | [划伤：6 L: 6] [凹坑：8 L: 8]
15345 | 4A058256000030 |  | NM400 | 6.55 | 1.785 | 15.795 | 1900-03-22 19:08 | TRUE | 否 | [划伤：2 L: 2]
15346 | 4A058256000040 |  | NM400 | 6.55 | 1.785 | 15.795 | 1900-03-22 19:10 | TRUE | 否 | [划伤：2 L: 2] [凹坑：8 L: 8]
15347 | 4A058256000050 |  | NM400 | 6.55 | 1.785 | 15.795 | 1900-03-22 19:11 | TRUE | 否 | [凹坑：2 L: 2] [划伤：9 L: 9]
15348 | 4A058256000100 |  | NM400 | 6.55 | 1.785 | 15.795 | 1900-03-22 19:12 | TRUE | 否 | [划伤：4 L: 4] [凹坑：2 L: 2]
15349 | 4A058256000060 |  | NM400 | 6.55 | 1.785 | 15.795 | 1900-03-22 19:13 | TRUE | 否 | [划伤：5 L: 5] [凹坑：12 L: 12]
15350 | 4A058256000070 |  | NM400 | 6.55 | 1.785 | 15.795 | 1900-03-22 19:14 | TRUE | 否 | [凹坑：5 L: 5] [划伤：3 L: 3]
15351 | 4A058260000160 |  | NM400 | 6.55 | 1.785 | 15.8 | 1900-03-22 19:16 | TRUE | 否 | [凹坑：5 L: 5]
15352 | 4A058260000170 |  | NM400 | 6.55 | 1.785 | 15.8 | 1900-03-22 19:17 | TRUE | 否 | [划伤：3 L: 3] [凹坑：1 L: 1]
15353 | 4A058260000180 |  | NM400 | 6.55 | 1.785 | 15.8 | 1900-03-22 19:18 | TRUE | 否 | [划伤：2 L: 2] [凹坑：3 L: 3]
15354 | 4A058260000190 |  | NM400 | 6.55 | 1.785 | 15.8 | 1900-03-22 19:19 | TRUE | 否 | [划伤：3 L: 3] [凹坑：7 L: 7]
15355 | 4A058260000200 |  | NM400 | 6.55 | 1.785 | 15.8 | 1900-03-22 19:20 | TRUE | 否 | [划伤：4 L: 4] [凹坑：6 L: 6]
15356 | 4A058260000210 |  | NM400 | 6.55 | 1.785 | 15.8 | 1900-03-22 19:22 | TRUE | 否 | [凹坑：8 L: 8] [划伤：3 L: 3]
15357 | 4A058260000220 |  | NM400 | 6.55 | 1.785 | 15.8 | 1900-03-22 19:23 | TRUE | 否 | [凹坑：5 L: 5]
15358 | 4A058260000020 |  | NM400 | 6.55 | 1.785 | 15.8 | 1900-03-22 19:24 | TRUE | 否 | [凹坑：3 L: 3]
15359 | 4A058260000030 |  | NM400 | 6.55 | 1.785 | 15.8 | 1900-03-22 19:25 | TRUE | 否 | [凹坑：5 L: 5] [划伤：2 L: 2]
15360 | 4A058260000040 |  | NM400 | 6.55 | 1.785 | 15.8 | 1900-03-22 19:26 | TRUE | 否 | [凹坑：2 L: 2]
15361 | 4A058260000050 |  | NM400 | 6.55 | 1.785 | 15.8 | 1900-03-22 19:28 | TRUE | 否 | [凹坑：8 L: 8]
15362 | 4A058260000060 |  | NM400 | 6.55 | 1.785 | 15.8 | 1900-03-22 19:29 | TRUE | 否 | [凹坑：4 L: 4] [划伤：3 L: 3]
15363 | 4A058260000070 |  | NM400 | 6.55 | 1.785 | 15.8 | 1900-03-22 19:30 | TRUE | 否 | [凹坑：4 L: 4] [划伤：1 L: 1]
15364 | 4A058260000080 |  | NM400 | 6.55 | 1.785 | 15.8 | 1900-03-22 19:32 | TRUE | 否 | [凹坑：5 L: 5]
15365 | 4A058260000090 |  | NM400 | 6.55 | 1.785 | 15.8 | 1900-03-22 19:33 | TRUE | 否 | [凹坑：4 L: 4] [划伤：4 L: 4]
15366 | 4A058260000100 |  | NM400 | 6.55 | 1.785 | 15.8 | 1900-03-22 19:36 | TRUE | 否 | [凹坑：3 L: 3] [划伤：1 L: 1]
15367 | 4A058260000120 |  | NM400 | 6.55 | 1.785 | 15.8 | 1900-03-22 19:37 | TRUE | 否 | [凹坑：8 L: 8] [划伤：5 L: 5]
15368 | 4A058260000130 |  | NM400 | 6.55 | 1.785 | 15.8 | 1900-03-22 19:39 | TRUE | 否 | [划伤：2 L: 2] [凹坑：3 L: 3]
15369 | 4A058260000140 |  | NM400 | 6.55 | 1.785 | 15.8 | 1900-03-22 19:41 | TRUE | 否 | [凹坑：10 L: 10]
15370 | 4A058260000150 |  | NM400 | 6.55 | 1.785 | 15.8 | 1900-03-22 19:43 | TRUE | 否 | [划伤：5 L: 5] [凹坑：6 L: 6]
15371 | 4A058260000110 |  | NM400 | 6.55 | 1.785 | 15.8 | 1900-03-22 19:45 | TRUE | 否 | [凹坑：3 L: 3]
15372 | 4A050594000160 |  | NM400 | 6.67 | 1.97 | 15.803 | 1900-03-22 19:47 | FALSE | 否 | [凹坑：1 L: 1]
15373 | 4A050594000170 |  | NM400 | 6.67 | 1.97 | 15.803 | 1900-03-22 19:48 | FALSE | 否 | [划伤：1 L: 1]
15374 | 4A050594000180 |  | NM400 | 6.67 | 1.97 | 15.803 | 1900-03-22 19:49 | TRUE | 否 | [划伤：3 L: 3]
15375 | 4A050594000190 |  | NM400 | 6.67 | 1.97 | 15.803 | 1900-03-22 19:50 | TRUE | 否 | [凹坑：5 L: 5] [划伤：2 L: 2]
15376 | 4A050594000200 |  | NM400 | 6.67 | 1.97 | 15.803 | 1900-03-22 19:52 | TRUE | 否 | [凹坑：3 L: 3]
15377 | 4A050594000210 |  | NM400 | 6.67 | 1.97 | 15.803 | 1900-03-22 19:55 | TRUE | 否 | [凹坑：2 L: 2] [划伤：2 L: 2]
15378 | 4A050594000090 |  | NM400 | 6.67 | 1.97 | 15.803 | 1900-03-22 19:56 | TRUE | 否 | [凹坑：3 L: 3]
15379 | 4A050594000100 |  | NM400 | 6.67 | 1.97 | 15.803 | 1900-03-22 19:57 | TRUE | 否 | [划伤：4 L: 4] [凹坑：4 L: 4]
15380 | 4A050594000120 |  | NM400 | 6.67 | 1.97 | 15.803 | 1900-03-22 19:58 | TRUE | 否 | [划伤：4 L: 4] [凹坑：1 L: 1]
15381 | 4A050594000130 |  | NM400 | 6.67 | 1.97 | 15.803 | 1900-03-22 19:59 | TRUE | 否 | [划伤：4 L: 4] [凹坑：3 L: 3]
15382 | 4A050594000140 |  | NM400 | 6.67 | 1.97 | 15.803 | 1900-03-22 20:02 | TRUE | 否 | [凹坑：4 L: 4] [划伤：2 L: 2]
15383 | 4A050594000150 |  | NM400 | 6.67 | 1.97 | 15.803 | 1900-03-22 20:03 | TRUE | 否 | [凹坑：3 L: 3] [划伤：4 L: 4]
15384 | 4A050594000020 |  | NM400 | 6.67 | 1.97 | 15.803 | 1900-03-22 20:04 | TRUE | 否 | [凹坑：3 L: 3] [划伤：1 L: 1]
15385 | 4A050594000030 |  | NM400 | 6.67 | 1.97 | 15.803 | 1900-03-22 20:05 | TRUE | 否 | [凹坑：5 L: 5] [划伤：1 L: 1]
15386 | 4A050594000040 |  | NM400 | 6.67 | 1.97 | 15.803 | 1900-03-22 20:06 | TRUE | 否 | [凹坑：7 L: 7]
15387 | 4A050594000050 |  | NM400 | 6.67 | 1.97 | 15.803 | 1900-03-22 20:08 | TRUE | 否 | [凹坑：6 L: 6] [划伤：8 L: 8]
15388 | 4A050594000110 |  | NM400 | 6.67 | 1.97 | 15.803 | 1900-03-22 20:09 | TRUE | 否 | [凹坑：1 L: 1] [划伤：2 L: 2]
15389 | 4A050594000060 |  | NM400 | 6.67 | 1.97 | 15.803 | 1900-03-22 20:10 | TRUE | 否 | [凹坑：3 L: 3] [划伤：6 L: 6]
15390 | 4A050594000070 |  | NM400 | 6.67 | 1.97 | 15.803 | 1900-03-22 20:11 | TRUE | 否 | [划伤：2 L: 2] [凹坑：1 L: 1]
15391 | 4A050594000080 |  | NM400 | 6.67 | 1.97 | 15.803 | 1900-03-22 20:14 | TRUE | 否 | [凹坑：5 L: 5]
15392 | 4A058267000030 |  | NM400 | 6.55 | 1.785 | 15.796 | 1900-03-22 20:15 | TRUE | 否 | [划伤：2 L: 2] [凹坑：3 L: 3]
15393 | 4A058267000040 |  | NM400 | 6.55 | 1.785 | 15.796 | 1900-03-22 20:16 | TRUE | 否 | [凹坑：4 L: 4] [划伤：1 L: 1]
15394 | 4A058267000050 |  | NM400 | 6.55 | 1.785 | 15.796 | 1900-03-22 20:17 | TRUE | 否 | [划伤：3 L: 3] [凹坑：1 L: 1]
15395 | 4A058267000060 |  | NM400 | 6.55 | 1.785 | 15.796 | 1900-03-22 20:19 | TRUE | 否 | [凹坑：1 L: 1] [划伤：1 L: 1]
15396 | 4A058267000070 |  | NM400 | 6.55 | 1.785 | 15.796 | 1900-03-22 20:20 | TRUE | 否 | [凹坑：1 L: 1] [划伤：1 L: 1]
15397 | 4A058267000080 |  | NM400 | 6.55 | 1.785 | 15.796 | 1900-03-22 20:22 | TRUE | 否 | [凹坑：4 L: 4] [划伤：2 L: 2]
15398 | 4A058267000020 |  | NM400 | 6.55 | 1.785 | 15.796 | 1900-03-22 20:23 | TRUE | 否 | [划伤：4 L: 4] [凹坑：3 L: 3]
15399 | 4A058267000090 |  | NM400 | 6.55 | 1.785 | 15.796 | 1900-03-22 20:24 | TRUE | 否 | [凹坑：3 L: 3] [划伤：2 L: 2]
15400 | 4A058267000100 |  | NM400 | 6.55 | 1.785 | 15.796 | 1900-03-22 20:25 | TRUE | 否 | [凹坑：6 L: 6] [划伤：1 L: 1]
15401 | 4A058267000110 |  | NM400 | 6.55 | 1.785 | 15.796 | 1900-03-22 20:26 | TRUE | 否 | [凹坑：6 L: 6] [划伤：1 L: 1]
15402 | 4A058267000120 |  | NM400 | 6.55 | 1.785 | 15.796 | 1900-03-22 20:28 | TRUE | 否 | [凹坑：4 L: 4] [划伤：4 L: 4]
15403 | 4A058267000130 |  | NM400 | 6.55 | 1.785 | 15.796 | 1900-03-22 20:29 | TRUE | 否 | [凹坑：5 L: 5] [划伤：1 L: 1]
15404 | 4A058267000140 |  | NM400 | 6.55 | 1.785 | 15.796 | 1900-03-22 20:30 | TRUE | 否 | [凹坑：11 L: 11] [划伤：2 L: 2]
15405 | 4A058267000150 |  | NM400 | 6.55 | 1.785 | 15.796 | 1900-03-22 20:31 | TRUE | 否 | [划伤：1 L: 1] [凹坑：5 L: 5]
15406 | 4A058267000160 |  | NM400 | 6.55 | 1.785 | 15.796 | 1900-03-22 20:34 | TRUE | 否 | [凹坑：6 L: 6] [划伤：1 L: 1]
15407 | 4A053631000160 |  | NM400 | 6.46 | 1.77 | 15.793 | 1900-03-22 20:35 | TRUE | 否 | [凹坑：4 L: 4]
15408 | 4A053631000170 |  | NM400 | 6.46 | 1.77 | 15.793 | 1900-03-22 20:37 | TRUE | 否 | [凹坑：6 L: 6]
15409 | 4A053631000180 |  | NM400 | 6.46 | 1.77 | 15.793 | 1900-03-22 20:38 | FALSE | 否 | [凹坑：1 L: 1]
15410 | 4A053631000190 |  | NM400 | 6.46 | 1.77 | 15.793 | 1900-03-22 20:39 | TRUE | 否 | [凹坑：2 L: 2]
15411 | 4A053631000200 |  | NM400 | 6.46 | 1.77 | 15.793 | 1900-03-22 20:40 | TRUE | 否 | [凹坑：1 L: 1] [划伤：2 L: 2]