## Sheet1
流水号 | 板号 | 捆包号 | 钢种 | 长度 | 宽度 | 厚度 | 检测时间 | 判级 | 是否合格 | 判级原因
15412 | 4A053631000090 |  | NM400 | 6.46 | 1.77 | 15.793 | 1900-03-22 20:49 | FALSE | 否 | [凹坑：1 L: 1]
15413 | 4A053631000100 |  | NM400 | 6.46 | 1.77 | 15.793 | 1900-03-22 20:50 | TRUE | 否 | [凹坑：2 L: 2] [划伤：1 L: 1]
15414 | 4A053631000110 |  | NM400 | 6.46 | 1.77 | 15.793 | 1900-03-22 20:51 | FALSE | 否 | [划伤：1 L: 1]
15415 | 4A053631000120 |  | NM400 | 6.46 | 1.77 | 15.793 | 1900-03-22 20:52 | TRUE | 否 | [凹坑：3 L: 3]
15416 | 4A053631000130 |  | NM400 | 6.46 | 1.77 | 15.793 | 1900-03-22 20:56 | TRUE | 否 | [凹坑：3 L: 3]
15417 | 4A053631000140 |  | NM400 | 6.46 | 1.77 | 15.793 | 1900-03-22 20:57 | TRUE | 否 | [凹坑：2 L: 2]
15418 | 4A053631000150 |  | NM400 | 6.46 | 1.77 | 15.793 | 1900-03-22 20:58 | TRUE | 否 | [划伤：1 L: 1] [凹坑：2 L: 2]
15419 | 4A053631000030 |  | NM400 | 6.46 | 1.77 | 15.793 | 1900-03-22 20:58 | TRUE | 否 | [凹坑：2 L: 2] [划伤：2 L: 2]
15420 | 4A053631000040 |  | NM400 | 6.46 | 1.77 | 15.793 | 1900-03-22 20:59 | TRUE | 否 | [凹坑：2 L: 2]
15421 | 4A053631000050 |  | NM400 | 6.46 | 1.77 | 15.793 | 1900-03-22 21:02 | TRUE | 否 | [凹坑：9 L: 9] [划伤：3 L: 3]
15422 | 4A053631000060 |  | NM400 | 6.46 | 1.77 | 15.793 | 1900-03-22 21:02 | TRUE | 否 | [凹坑：8 L: 8]
15423 | 4A053631000070 |  | NM400 | 6.46 | 1.77 | 15.793 | 1900-03-22 21:03 | TRUE | 否 | [凹坑：7 L: 7] [划伤：1 L: 1]
15424 | 4A053631000080 |  | NM400 | 6.46 | 1.77 | 15.793 | 1900-03-22 21:04 | FALSE | 否 | [凹坑：1 L: 1]
15425 | 4A053631000020 |  | NM400 | 6.46 | 1.77 | 15.793 | 1900-03-22 21:05 | TRUE | 否 | [凹坑：5 L: 5] [划伤：4 L: 4]
15426 | 4A053634000160 |  | NM400 | 6.67 | 1.97 | 15.802 | 1900-03-22 21:07 | TRUE | 否 | [凹坑：3 L: 3] [划伤：1 L: 1]
15427 | 4A053634000170 |  | NM400 | 6.67 | 1.97 | 15.802 | 1900-03-22 21:08 | TRUE | 否 | [凹坑：6 L: 6] [划伤：3 L: 3]
15428 | 4A053634000180 |  | NM400 | 6.67 | 1.97 | 15.802 | 1900-03-22 21:09 | TRUE | 否 | [划伤：1 L: 1] [凹坑：1 L: 1]
15429 | 4A053634000190 |  | NM400 | 6.67 | 1.97 | 15.802 | 1900-03-22 21:10 | TRUE | 否 | [划伤：2 L: 2]
15430 | 4A053634000090 |  | NM400 | 6.67 | 1.97 | 15.802 | 1900-03-22 21:11 | TRUE | 否 | [凹坑：6 L: 6] [划伤：2 L: 2]
15431 | 4A053634000100 |  | NM400 | 6.67 | 1.97 | 15.802 | 1900-03-22 21:13 | FALSE | 否 | [凹坑：1 L: 1]
15432 | 4A053634000120 |  | NM400 | 6.67 | 1.97 | 15.802 | 1900-03-22 21:16 | TRUE | 否 | [划伤：2 L: 2]
15433 | 4A053634000130 |  | NM400 | 6.67 | 1.97 | 15.802 | 1900-03-22 21:20 | TRUE | 否 | [凹坑：3 L: 3] [划伤：2 L: 2]
15434 | 4A053634000140 |  | NM400 | 6.67 | 1.97 | 15.802 | 1900-03-22 21:21 | TRUE | 否 | [凹坑：10 L: 10] [划伤：8 L: 8]
15435 | 4A053634000150 |  | NM400 | 6.67 | 1.97 | 15.802 | 1900-03-22 21:22 | TRUE | 否 | [划伤：9 L: 9] [凹坑：8 L: 8]
15436 | 4A053634000020 |  | NM400 | 6.67 | 1.97 | 15.802 | 1900-03-22 21:24 | TRUE | 否 | [划伤：9 L: 9] [凹坑：7 L: 7]
15437 | 4A053634000030 |  | NM400 | 6.67 | 1.97 | 15.802 | 1900-03-22 21:25 | TRUE | 否 | [凹坑：5 L: 5] [划伤：2 L: 2]
15438 | 4A053634000110 |  | NM400 | 6.67 | 1.97 | 15.802 | 1900-03-22 21:26 | TRUE | 否 | [划伤：12 L: 12] [凹坑：4 L: 4]
15439 | 4A053634000040 |  | NM400 | 6.67 | 1.97 | 15.802 | 1900-03-22 21:28 | TRUE | 否 | [凹坑：3 L: 3] [划伤：4 L: 4]
15440 | 4A053634000050 |  | NM400 | 6.67 | 1.97 | 15.802 | 1900-03-22 21:29 | TRUE | 否 | [划伤：6 L: 6] [凹坑：5 L: 5]
15441 | 4A053634000060 |  | NM400 | 6.67 | 1.97 | 15.802 | 1900-03-22 21:30 | TRUE | 否 | [凹坑：4 L: 4] [划伤：3 L: 3]
15442 | 4A053634000070 |  | NM400 | 6.67 | 1.97 | 15.802 | 1900-03-22 21:31 | TRUE | 否 | [凹坑：14 L: 14] [划伤：15 L: 15]
15443 | 4A053634000080 |  | NM400 | 6.67 | 1.97 | 15.802 | 1900-03-22 21:32 | TRUE | 否 | [凹坑：4 L: 4]
15444 | 4A057981000160 |  | NM400 | 6.55 | 1.785 | 15.973 | 1900-03-22 21:34 | TRUE | 否 | [凹坑：2 L: 2]
15445 | 4A057981000170 |  | NM400 | 6.55 | 1.785 | 15.973 | 1900-03-22 21:35 | TRUE | 否 | [划伤：2 L: 2] [凹坑：2 L: 2]
15446 | 4A057981000190 |  | NM400 | 6.55 | 1.785 | 15.973 | 1900-03-22 21:35 | TRUE | 否 | [划伤：3 L: 3] [凹坑：1 L: 1]
15447 | 4A057981000180 |  | NM400 | 6.55 | 1.785 | 15.973 | 1900-03-22 21:36 | TRUE | 否 | [凹坑：5 L: 5] [划伤：2 L: 2]
15448 | 4A057981000200 |  | NM400 | 6.55 | 1.785 | 15.973 | 1900-03-22 21:38 | TRUE | 否 | [凹坑：5 L: 5]
15449 | 4A057981000210 |  | NM400 | 6.55 | 1.785 | 15.973 | 1900-03-22 21:39 | TRUE | 否 | [凹坑：4 L: 4] [划伤：2 L: 2]
15450 | 4A057981000090 |  | NM400 | 6.55 | 1.785 | 15.973 | 1900-03-22 21:42 | TRUE | 否 | [划伤：2 L: 2]
15451 | 4A057981000100 |  | NM400 | 6.55 | 1.785 | 15.973 | 1900-03-22 21:45 | TRUE | 否 | [划伤：3 L: 3] [凹坑：2 L: 2]
15452 | 4A057981000120 |  | NM400 | 6.55 | 1.785 | 15.973 | 1900-03-22 21:46 | TRUE | 否 | [凹坑：4 L: 4] [划伤：2 L: 2]
15453 | 4A057981000130 |  | NM400 | 6.55 | 1.785 | 15.973 | 1900-03-22 21:47 | TRUE | 否 | [凹坑：4 L: 4]
15454 | 4A057981000140 |  | NM400 | 6.55 | 1.785 | 15.973 | 1900-03-22 21:49 | TRUE | 否 | [凹坑：7 L: 7] [划伤：6 L: 6]
15455 | 4A057981000150 |  | NM400 | 6.55 | 1.785 | 15.973 | 1900-03-22 21:50 | TRUE | 否 | [凹坑：5 L: 5] [划伤：7 L: 7]
15456 | 4A057981000020 |  | NM400 | 6.55 | 1.785 | 15.973 | 1900-03-22 21:51 | TRUE | 否 | [凹坑：3 L: 3] [划伤：2 L: 2]
15457 | 4A057981000030 |  | NM400 | 6.55 | 1.785 | 15.973 | 1900-03-22 21:52 | TRUE | 否 | [凹坑：3 L: 3] [划伤：6 L: 6]
15458 | 4A057981000110 |  | NM400 | 6.55 | 1.785 | 15.973 | 1900-03-22 21:53 | TRUE | 否 | [凹坑：8 L: 8] [划伤：5 L: 5]
15459 | 4A057981000040 |  | NM400 | 6.55 | 1.785 | 15.973 | 1900-03-22 21:55 | TRUE | 否 | [划伤：4 L: 4] [凹坑：2 L: 2]
15460 | 4A057981000050 |  | NM400 | 6.55 | 1.785 | 15.973 | 1900-03-22 21:56 | TRUE | 否 | [凹坑：7 L: 7] [划伤：14 L: 14]
15461 | 4A057981000060 |  | NM400 | 6.55 | 1.785 | 15.973 | 1900-03-22 21:57 | TRUE | 否 | [凹坑：2 L: 2] [划伤：2 L: 2]
15462 | 4A057981000070 |  | NM400 | 6.55 | 1.785 | 15.973 | 1900-03-22 21:58 | TRUE | 否 | [凹坑：4 L: 4] [划伤：3 L: 3]
15463 | 4A057981000080 |  | NM400 | 6.55 | 1.785 | 15.973 | 1900-03-22 22:02 | TRUE | 否 | [凹坑：4 L: 4]
15464 | 4A057604000160 |  | NM400 | 6.75 | 1.945 | 15.796 | 1900-03-22 22:04 | TRUE | 否 | [凹坑：2 L: 2]
15465 | 4A057604000170 |  | NM400 | 6.75 | 1.945 | 15.796 | 1900-03-22 22:05 | TRUE | 否 | [划伤：1 L: 1] [凹坑：2 L: 2]
15466 | 4A057604000180 |  | NM400 | 6.75 | 1.945 | 15.796 | 1900-03-22 22:06 | TRUE | 否 | [凹坑：2 L: 2]
15467 | 4A057604000190 |  | NM400 | 6.75 | 1.945 | 15.796 | 1900-03-22 22:08 | TRUE | 否 | [凹坑：4 L: 4] [划伤：3 L: 3]
15468 | 4A057604000090 |  | NM400 | 6.75 | 1.945 | 15.796 | 1900-03-22 22:09 | TRUE | 否 | [凹坑：2 L: 2] [划伤：1 L: 1]
15469 | 4A057604000100 |  | NM400 | 6.75 | 1.945 | 15.796 | 1900-03-22 22:11 | TRUE | 否 | [划伤：3 L: 3]
15470 | 4A057604000110 |  | NM400 | 6.75 | 1.945 | 15.796 | 1900-03-22 22:12 | TRUE | 否 | [凹坑：4 L: 4]
15471 | 4A057604000120 |  | NM400 | 6.75 | 1.945 | 15.796 | 1900-03-22 22:13 | TRUE | 否 | [凹坑：5 L: 5] [划伤：3 L: 3]
15472 | 4A057604000130 |  | NM400 | 6.75 | 1.945 | 15.796 | 1900-03-22 22:14 | FALSE | 否 | [凹坑：1 L: 1]
15473 | 4A057604000140 |  | NM400 | 6.75 | 1.945 | 15.796 | 1900-03-22 22:15 | TRUE | 否 | [划伤：2 L: 2] [凹坑：3 L: 3]
15474 | 4A057604000150 |  | NM400 | 6.75 | 1.945 | 15.796 | 1900-03-22 22:20 | TRUE | 否 | [凹坑：8 L: 8] [划伤：2 L: 2]
15475 | 4A057604000030 |  | NM400 | 6.75 | 1.945 | 15.796 | 1900-03-22 22:23 | TRUE | 否 | [划伤：7 L: 7] [凹坑：5 L: 5]
15476 | 4A057604000040 |  | NM400 | 6.75 | 1.945 | 15.796 | 1900-03-22 22:24 | TRUE | 否 | [凹坑：4 L: 4] [划伤：2 L: 2]
15477 | 4A057604000050 |  | NM400 | 6.75 | 1.945 | 15.796 | 1900-03-22 22:25 | TRUE | 否 | [凹坑：10 L: 10] [划伤：1 L: 1]
15478 | 4A057604000060 |  | NM400 | 6.75 | 1.945 | 15.796 | 1900-03-22 22:28 | TRUE | 否 | [凹坑：6 L: 6] [划伤：6 L: 6]
15479 | 4A057604000070 |  | NM400 | 6.75 | 1.945 | 15.796 | 1900-03-22 22:29 | TRUE | 否 | [划伤：5 L: 5] [凹坑：9 L: 9]
15480 | 4A057604000080 |  | NM400 | 6.75 | 1.945 | 15.796 | 1900-03-22 22:30 | TRUE | 否 | [划伤：8 L: 8] [凹坑：3 L: 3]
15481 | 4A057604000020 |  | NM400 | 6.75 | 1.945 | 15.796 | 1900-03-22 22:31 | TRUE | 否 | [凹坑：8 L: 8] [划伤：1 L: 1]
15482 | 4A058258000020 |  | NM400 | 6.55 | 1.785 | 15.798 | 1900-03-22 22:33 | TRUE | 否 | [凹坑：3 L: 3] [划伤：3 L: 3]
15483 | 4A058258000030 |  | NM400 | 6.55 | 1.785 | 15.798 | 1900-03-22 22:34 | TRUE | 否 | [划伤：6 L: 6] [凹坑：4 L: 4]
15484 | 4A058258000050 |  | NM400 | 6.55 | 1.785 | 15.798 | 1900-03-22 22:35 | TRUE | 否 | [凹坑：9 L: 9] [划伤：3 L: 3]
15485 | 4A058258000040 |  | NM400 | 6.55 | 1.785 | 15.798 | 1900-03-22 22:36 | TRUE | 否 | [划伤：5 L: 5] [凹坑：7 L: 7]
15486 | 4A058258000060 |  | NM400 | 6.55 | 1.785 | 15.798 | 1900-03-22 22:37 | TRUE | 否 | [凹坑：4 L: 4] [划伤：4 L: 4]
15487 | 4A058258000070 |  | NM400 | 6.55 | 1.785 | 15.798 | 1900-03-22 22:40 | TRUE | 否 | [划伤：3 L: 3] [凹坑：6 L: 6]
15488 | 4A058258000080 |  | NM400 | 6.55 | 1.785 | 15.798 | 1900-03-22 22:41 | TRUE | 否 | [划伤：5 L: 5] [凹坑：10 L: 10]
15489 | 4A058258000160 |  | NM400 | 6.55 | 1.785 | 15.798 | 1900-03-22 22:42 | TRUE | 否 | [凹坑：3 L: 3] [划伤：1 L: 1]
15490 | 4A058258000170 |  | NM400 | 6.55 | 1.785 | 15.798 | 1900-03-22 22:42 | TRUE | 否 | [划伤：4 L: 4] [凹坑：4 L: 4]
15491 | 4A058258000190 |  | NM400 | 6.55 | 1.785 | 15.798 | 1900-03-22 22:43 | TRUE | 否 | [划伤：1 L: 1] [凹坑：9 L: 9]
15492 | 4A058258000180 |  | NM400 | 6.55 | 1.785 | 15.798 | 1900-03-22 22:45 | TRUE | 否 | [凹坑：3 L: 3] [划伤：3 L: 3]
15493 | 4A058258000200 |  | NM400 | 6.55 | 1.785 | 15.798 | 1900-03-22 22:46 | TRUE | 否 | [凹坑：3 L: 3] [划伤：1 L: 1]
15494 | 4A058258000210 |  | NM400 | 6.55 | 1.785 | 15.798 | 1900-03-22 22:47 | TRUE | 否 | [凹坑：9 L: 9] [划伤：2 L: 2]
15495 | 4A058258000090 |  | NM400 | 6.55 | 1.785 | 15.798 | 1900-03-22 22:48 | TRUE | 否 | [凹坑：7 L: 7] [划伤：5 L: 5]
15496 | 4A058258000100 |  | NM400 | 6.55 | 1.785 | 15.798 | 1900-03-22 22:51 | TRUE | 否 | [凹坑：5 L: 5]
15497 | 4A058258000120 |  | NM400 | 6.55 | 1.785 | 15.798 | 1900-03-22 22:52 | TRUE | 否 | [划伤：3 L: 3] [凹坑：7 L: 7]
15498 | 4A058258000130 |  | NM400 | 6.55 | 1.785 | 15.798 | 1900-03-22 22:53 | TRUE | 否 | [凹坑：7 L: 7] [划伤：4 L: 4]
15499 | 4A058258000140 |  | NM400 | 6.55 | 1.785 | 15.798 | 1900-03-22 22:55 | TRUE | 否 | [凹坑：10 L: 10] [划伤：1 L: 1]
15500 | 4A058258000150 |  | NM400 | 6.55 | 1.785 | 15.798 | 1900-03-22 22:59 | TRUE | 否 | [划伤：9 L: 9] [凹坑：2 L: 2]
15501 | 4A058258000110 |  | NM400 | 6.55 | 1.785 | 15.798 | 1900-03-22 23:02 | TRUE | 否 | [凹坑：6 L: 6] [划伤：1 L: 1]
15502 | 4A058263000030 |  | NM400 | 6.55 | 1.785 | 15.815 | 1900-03-22 23:03 | TRUE | 否 | [凹坑：8 L: 8] [划伤：1 L: 1]
15503 | 4A058263000040 |  | NM400 | 6.55 | 1.785 | 15.815 | 1900-03-22 23:04 | TRUE | 否 | [凹坑：5 L: 5] [划伤：3 L: 3]
15504 | 4A058263000050 |  | NM400 | 6.55 | 1.785 | 15.815 | 1900-03-22 23:06 | TRUE | 否 | [划伤：3 L: 3] [凹坑：10 L: 10]
15505 | 4A058263000060 |  | NM400 | 6.55 | 1.785 | 15.815 | 1900-03-22 23:07 | TRUE | 否 | [划伤：2 L: 2] [凹坑：3 L: 3]
15506 | 4A058263000070 |  | NM400 | 6.55 | 1.785 | 15.815 | 1900-03-22 23:08 | TRUE | 否 | [凹坑：5 L: 5] [划伤：2 L: 2]
15507 | 4A058263000020 |  | NM400 | 6.55 | 1.785 | 15.815 | 1900-03-22 23:10 | TRUE | 否 | [划伤：8 L: 8] [凹坑：6 L: 6]
15508 | 4A058263000080 |  | NM400 | 6.55 | 1.785 | 15.815 | 1900-03-22 23:15 | TRUE | 否 | [凹坑：5 L: 5] [划伤：4 L: 4]
15509 | 4A058263000160 |  | NM400 | 6.55 | 1.785 | 15.815 | 1900-03-22 23:16 | TRUE | 否 | [划伤：5 L: 5] [凹坑：5 L: 5]
15510 | 4A058263000170 |  | NM400 | 6.55 | 1.785 | 15.815 | 1900-03-22 23:17 | TRUE | 否 | [凹坑：10 L: 10]
15511 | 4A058263000180 |  | NM400 | 6.55 | 1.785 | 15.815 | 1900-03-22 23:17 | TRUE | 否 | [凹坑：2 L: 2]