## Sheet1
流水号 | 板号 | 捆包号 | 钢种 | 长度 | 宽度 | 厚度 | 检测时间 | 判级 | 是否合格 | 判级原因
15512 | 4A058263000190 |  | NM400 | 6.55 | 1.785 | 15.815 | 1900-03-22 23:20 | TRUE | 否 | [划伤：3 L: 3] [凹坑：6 L: 6]
15513 | 4A058263000200 |  | NM400 | 6.55 | 1.785 | 15.815 | 1900-03-22 23:21 | TRUE | 否 | [划伤：3 L: 3] [凹坑：6 L: 6]
15514 | 4A058263000210 |  | NM400 | 6.55 | 1.785 | 15.815 | 1900-03-22 23:21 | TRUE | 否 | [凹坑：10 L: 10] [划伤：2 L: 2]
15515 | 4A058263000220 |  | NM400 | 6.55 | 1.785 | 15.815 | 1900-03-22 23:22 | TRUE | 否 | [凹坑：6 L: 6] [划伤：3 L: 3]
15516 | 4A058263000090 |  | NM400 | 6.55 | 1.785 | 15.815 | 1900-03-22 23:26 | TRUE | 否 | [凹坑：3 L: 3] [划伤：1 L: 1]
15517 | 4A058263000100 |  | NM400 | 6.55 | 1.785 | 15.815 | 1900-03-22 23:27 | TRUE | 否 | [凹坑：6 L: 6]
15518 | 4A058263000110 |  | NM400 | 6.55 | 1.785 | 15.815 | 1900-03-22 23:28 | TRUE | 否 | [凹坑：3 L: 3] [划伤：2 L: 2]
15519 | 4A058263000120 |  | NM400 | 6.55 | 1.785 | 15.815 | 1900-03-22 23:28 | TRUE | 否 | [划伤：2 L: 2] [凹坑：8 L: 8]
15520 | 4A058263000130 |  | NM400 | 6.55 | 1.785 | 15.815 | 1900-03-22 23:30 | TRUE | 否 | [凹坑：5 L: 5]
15521 | 4A058263000140 |  | NM400 | 6.55 | 1.785 | 15.815 | 1900-03-22 23:32 | TRUE | 否 | [凹坑：5 L: 5] [划伤：1 L: 1]
15522 | 4A058263000150 |  | NM400 | 6.55 | 1.785 | 15.815 | 1900-03-22 23:33 | TRUE | 否 | [划伤：4 L: 4] [凹坑：5 L: 5]
15523 | 4A057978000090 |  | NM400 | 6.55 | 1.785 | 15.795 | 1900-03-22 23:35 | TRUE | 否 | [凹坑：3 L: 3] [划伤：3 L: 3]
15524 | 4A057978000100 |  | NM400 | 6.55 | 1.785 | 15.795 | 1900-03-22 23:36 | TRUE | 否 | [凹坑：3 L: 3] [划伤：2 L: 2]
15525 | 4A057978000120 |  | NM400 | 6.55 | 1.785 | 15.795 | 1900-03-22 23:37 | TRUE | 否 | [凹坑：12 L: 12] [划伤：1 L: 1]
15526 | 4A057978000130 |  | NM400 | 6.55 | 1.785 | 15.795 | 1900-03-22 23:38 | TRUE | 否 | [凹坑：5 L: 5] [划伤：3 L: 3]
15527 | 4A057978000140 |  | NM400 | 6.55 | 1.785 | 15.795 | 1900-03-22 23:39 | TRUE | 否 | [划伤：4 L: 4] [凹坑：1 L: 1]
15528 | 4A057978000150 |  | NM400 | 6.55 | 1.785 | 15.795 | 1900-03-22 23:41 | TRUE | 否 | [划伤：4 L: 4] [凹坑：6 L: 6]
15529 | 4A057978000020 |  | NM400 | 6.55 | 1.785 | 15.795 | 1900-03-22 23:42 | TRUE | 否 | [凹坑：2 L: 2] [划伤：6 L: 6]
15530 | 4A057978000110 |  | NM400 | 6.55 | 1.785 | 15.795 | 1900-03-22 23:43 | TRUE | 否 | [凹坑：2 L: 2]
15531 | 4A057978000030 |  | NM400 | 6.55 | 1.785 | 15.795 | 1900-03-22 23:44 | TRUE | 否 | [凹坑：7 L: 7] [划伤：4 L: 4]
15532 | 4A057978000040 |  | NM400 | 6.55 | 1.785 | 15.795 | 1900-03-22 23:44 | TRUE | 否 | [凹坑：7 L: 7] [划伤：4 L: 4]
15533 | 4A057978000050 |  | NM400 | 6.55 | 1.785 | 15.795 | 1900-03-22 23:46 | TRUE | 否 | [凹坑：6 L: 6] [划伤：3 L: 3]
15534 | 4A057978000060 |  | NM400 | 6.55 | 1.785 | 15.795 | 1900-03-22 23:47 | TRUE | 否 | [划伤：3 L: 3] [凹坑：2 L: 2]
15535 | 4A057978000070 |  | NM400 | 6.55 | 1.785 | 15.795 | 1900-03-22 23:48 | TRUE | 否 | [划伤：3 L: 3] [凹坑：1 L: 1]
15536 | 4A057978000080 |  | NM400 | 6.55 | 1.785 | 15.795 | 1900-03-22 23:49 | TRUE | 否 | [凹坑：4 L: 4] [划伤：2 L: 2]
15537 | 4A057978000160 |  | NM400 | 6.55 | 1.785 | 15.795 | 1900-03-22 23:50 | FALSE | 否 | [凹坑：1 L: 1]
15538 | 4A057978000170 |  | NM400 | 6.55 | 1.785 | 15.795 | 1900-03-22 23:53 | TRUE | 否 | [凹坑：4 L: 4] [划伤：1 L: 1]
15539 | 4A057978000180 |  | NM400 | 6.55 | 1.785 | 15.795 | 1900-03-22 23:54 | TRUE | 否 | [凹坑：2 L: 2] [划伤：1 L: 1]
15540 | 4A057978000190 |  | NM400 | 6.55 | 1.785 | 15.795 | 1900-03-22 23:54 | TRUE | 否 | [划伤：2 L: 2] [凹坑：6 L: 6]
15541 | 4A057978000200 |  | NM400 | 6.55 | 1.785 | 15.795 | 1900-03-22 23:55 | FALSE | 否 | [凹坑：1 L: 1]
15542 | 4A057978000210 |  | NM400 | 6.55 | 1.785 | 15.795 | 1900-03-22 23:57 | TRUE | 否 | [划伤：6 L: 6] [凹坑：2 L: 2]
15543 | 4A057977000010 |  | NM400 | 6.55 | 1.785 | 15.795 | 1900-03-22 23:58 | TRUE | 否 | [凹坑：7 L: 7] [划伤：2 L: 2]
15544 | 4A057977000020 |  | NM400 | 6.55 | 1.785 | 15.795 | 1900-03-22 23:59 | TRUE | 否 | [凹坑：10 L: 10] [划伤：9 L: 9]
15545 | 4A057977000030 |  | NM400 | 6.55 | 1.785 | 15.795 | 1900-03-23 | TRUE | 否 | [划伤：7 L: 7] [凹坑：3 L: 3]
15546 | 4A057977000040 |  | NM400 | 6.55 | 1.785 | 15.795 | 1900-03-23 00:02 | TRUE | 否 | [凹坑：7 L: 7] [划伤：5 L: 5]
15547 | 4A057977000050 |  | NM400 | 6.55 | 1.785 | 15.795 | 1900-03-23 00:07 | TRUE | 否 | [凹坑：7 L: 7] [划伤：7 L: 7]
15548 | 4A057977000060 |  | NM400 | 6.55 | 1.785 | 15.795 | 1900-03-23 00:08 | TRUE | 否 | [凹坑：7 L: 7] [划伤：5 L: 5]
15549 | 4A057977000070 |  | NM400 | 6.55 | 1.785 | 15.795 | 1900-03-23 00:10 | TRUE | 否 | [凹坑：3 L: 3] [划伤：3 L: 3]
15550 | 4A057977000150 |  | NM400 | 6.55 | 1.785 | 15.795 | 1900-03-23 00:11 | TRUE | 否 | [凹坑：5 L: 5] [划伤：2 L: 2]
15551 | 4A057977000160 |  | NM400 | 6.55 | 1.785 | 15.795 | 1900-03-23 00:12 | TRUE | 否 | [凹坑：14 L: 14] [划伤：2 L: 2]
15552 | 4A057977000170 |  | NM400 | 6.55 | 1.785 | 15.795 | 1900-03-23 00:15 | TRUE | 否 | [划伤：3 L: 3] [凹坑：3 L: 3]
15553 | 4A057977000180 |  | NM400 | 6.55 | 1.785 | 15.795 | 1900-03-23 00:16 | TRUE | 否 | [凹坑：7 L: 7] [划伤：1 L: 1]
15554 | 4A057977000190 |  | NM400 | 6.55 | 1.785 | 15.795 | 1900-03-23 00:17 | TRUE | 否 | [凹坑：2 L: 2] [划伤：3 L: 3]
15555 | 4A057977000200 |  | NM400 | 6.55 | 1.785 | 15.795 | 1900-03-23 00:18 | TRUE | 否 | [凹坑：14 L: 14] [划伤：1 L: 1]
15556 | 4A057977000210 |  | NM400 | 6.55 | 1.785 | 15.795 | 1900-03-23 00:18 | TRUE | 否 | [凹坑：8 L: 8]
15557 | 4A057977000080 |  | NM400 | 6.55 | 1.785 | 15.795 | 1900-03-23 00:19 | TRUE | 否 | [划伤：3 L: 3] [凹坑：5 L: 5]
15558 | 4A057977000090 |  | NM400 | 6.55 | 1.785 | 15.795 | 1900-03-23 00:37 | TRUE | 否 | [划伤：4 L: 4] [凹坑：3 L: 3]
15559 | 4A057977000110 |  | NM400 | 6.55 | 1.785 | 15.795 | 1900-03-23 00:38 | TRUE | 否 | [凹坑：9 L: 9]
15560 | 4A057977000120 |  | NM400 | 6.55 | 1.785 | 15.795 | 1900-03-23 00:39 | TRUE | 否 | [凹坑：7 L: 7] [划伤：2 L: 2]
15561 | 4A057977000130 |  | NM400 | 6.55 | 1.785 | 15.795 | 1900-03-23 00:43 | TRUE | 否 | [凹坑：15 L: 15] [划伤：7 L: 7]
15562 | 4A057977000140 |  | NM400 | 6.55 | 1.785 | 15.795 | 1900-03-23 00:44 | TRUE | 否 | [凹坑：3 L: 3] [划伤：4 L: 4]
15563 | 4A057977000100 |  | NM400 | 6.55 | 1.785 | 15.795 | 1900-03-23 00:45 | TRUE | 否 | [划伤：1 L: 1] [凹坑：3 L: 3]
15564 | 4A053632000030 |  | NM400 | 6.46 | 1.77 | 15.789 | 1900-03-23 00:48 | TRUE | 否 | [凹坑：9 L: 9]
15565 | 4A053632000040 |  | NM400 | 6.46 | 1.77 | 15.789 | 1900-03-23 00:49 | TRUE | 否 | [划伤：3 L: 3]
15566 | 4A053632000050 |  | NM400 | 6.46 | 1.77 | 15.789 | 1900-03-23 00:50 | TRUE | 否 | [凹坑：6 L: 6] [划伤：5 L: 5]
15567 | 4A053632000060 |  | NM400 | 6.46 | 1.77 | 15.789 | 1900-03-23 00:50 | TRUE | 否 | [凹坑：4 L: 4] [划伤：3 L: 3]
15568 | 4A053632000070 |  | NM400 | 6.46 | 1.77 | 15.789 | 1900-03-23 00:51 | TRUE | 否 | [划伤：3 L: 3] [凹坑：3 L: 3]
15569 | 4A053632000020 |  | NM400 | 6.46 | 1.77 | 15.789 | 1900-03-23 00:54 | TRUE | 否 | [凹坑：7 L: 7] [划伤：5 L: 5]
15570 | 4A053632000080 |  | NM400 | 6.46 | 1.77 | 15.789 | 1900-03-23 00:57 | TRUE | 否 | [凹坑：4 L: 4] [划伤：5 L: 5]
15571 | 4A053632000160 |  | NM400 | 6.46 | 1.77 | 15.789 | 1900-03-23 00:58 | FALSE | 否 | [凹坑：1 L: 1]
15572 | 4A053632000170 |  | NM400 | 6.46 | 1.77 | 15.789 | 1900-03-23 00:59 | TRUE | 否 | [凹坑：6 L: 6]
15573 | 4A053632000190 |  | NM400 | 6.46 | 1.77 | 15.789 | 1900-03-23 01:00 | TRUE | 否 | [凹坑：6 L: 6]
15574 | 4A053632000180 |  | NM400 | 6.46 | 1.77 | 15.789 | 1900-03-23 01:02 | TRUE | 否 | [凹坑：13 L: 13] [划伤：1 L: 1]
15575 | 4A053632000200 |  | NM400 | 6.46 | 1.77 | 15.789 | 1900-03-23 01:03 | TRUE | 否 | [凹坑：4 L: 4] [划伤：1 L: 1]
15576 | 4A053632000210 |  | NM400 | 6.46 | 1.77 | 15.789 | 1900-03-23 01:04 | TRUE | 否 | [划伤：1 L: 1] [凹坑：1 L: 1]
15577 | 4A053632000090 |  | NM400 | 6.46 | 1.77 | 15.789 | 1900-03-23 01:05 | TRUE | 否 | [划伤：1 L: 1] [凹坑：4 L: 4]
15578 | 4A053632000100 |  | NM400 | 6.46 | 1.77 | 15.789 | 1900-03-23 01:06 | TRUE | 否 | [划伤：4 L: 4] [凹坑：2 L: 2]
15579 | 4A053632000110 |  | NM400 | 6.46 | 1.77 | 15.789 | 1900-03-23 01:10 | TRUE | 否 | [凹坑：7 L: 7] [划伤：3 L: 3]
15580 | 4A053632000120 |  | NM400 | 6.46 | 1.77 | 15.789 | 1900-03-23 01:10 | TRUE | 否 | [凹坑：2 L: 2]
15581 | 4A053632000130 |  | NM400 | 6.46 | 1.77 | 15.789 | 1900-03-23 01:11 | TRUE | 否 | [凹坑：4 L: 4] [划伤：1 L: 1]
15582 | 4A053632000140 |  | NM400 | 6.46 | 1.77 | 15.789 | 1900-03-23 01:12 | TRUE | 否 | [凹坑：1 L: 1] [划伤：2 L: 2]
15583 | 4A053632000150 |  | NM400 | 6.46 | 1.77 | 15.789 | 1900-03-23 01:13 | TRUE | 否 | [划伤：4 L: 4] [凹坑：1 L: 1]
15584 | 4A053629000090 |  | NM400 | 6.46 | 1.77 | 15.791 | 1900-03-23 01:16 | TRUE | 否 | [凹坑：4 L: 4] [划伤：3 L: 3]
15585 | 4A053629000100 |  | NM400 | 6.46 | 1.77 | 15.791 | 1900-03-23 01:16 | TRUE | 否 | [凹坑：5 L: 5] [划伤：3 L: 3]
15586 | 4A053629000110 |  | NM400 | 6.46 | 1.77 | 15.791 | 1900-03-23 01:17 | TRUE | 否 | [凹坑：4 L: 4] [划伤：2 L: 2]
15587 | 4A053629000120 |  | NM400 | 6.46 | 1.77 | 15.791 | 1900-03-23 01:18 | TRUE | 否 | [凹坑：8 L: 8] [划伤：2 L: 2]
15588 | 4A053629000130 |  | NM400 | 6.46 | 1.77 | 15.791 | 1900-03-23 01:19 | TRUE | 否 | [凹坑：5 L: 5] [划伤：1 L: 1]
15589 | 4A053629000140 |  | NM400 | 6.46 | 1.77 | 15.791 | 1900-03-23 01:21 | TRUE | 否 | [划伤：3 L: 3] [凹坑：5 L: 5]
15590 | 4A053629000150 |  | NM400 | 6.46 | 1.77 | 15.791 | 1900-03-23 01:22 | TRUE | 否 | [凹坑：3 L: 3] [划伤：1 L: 1]
15591 | 4A053629000030 |  | NM400 | 6.46 | 1.77 | 15.791 | 1900-03-23 01:23 | TRUE | 否 | [凹坑：10 L: 10] [划伤：2 L: 2]
15592 | 4A053629000040 |  | NM400 | 6.46 | 1.77 | 15.791 | 1900-03-23 01:24 | TRUE | 否 | [凹坑：5 L: 5] [划伤：2 L: 2]
15593 | 4A053629000050 |  | NM400 | 6.46 | 1.77 | 15.791 | 1900-03-23 01:25 | TRUE | 否 | [凹坑：4 L: 4] [划伤：2 L: 2]
15594 | 4A053629000060 |  | NM400 | 6.46 | 1.77 | 15.791 | 1900-03-23 01:27 | TRUE | 否 | [凹坑：4 L: 4] [划伤：3 L: 3]
15595 | 4A053629000070 |  | NM400 | 6.46 | 1.77 | 15.791 | 1900-03-23 01:28 | TRUE | 否 | [凹坑：12 L: 12]
15596 | 4A053629000080 |  | NM400 | 6.46 | 1.77 | 15.791 | 1900-03-23 01:29 | TRUE | 否 | [凹坑：2 L: 2] [划伤：1 L: 1]
15597 | 4A053629000160 |  | NM400 | 6.46 | 1.77 | 15.791 | 1900-03-23 01:30 | FALSE | 否 | [凹坑：1 L: 1]
15598 | 4A053629000170 |  | NM400 | 6.46 | 1.77 | 15.791 | 1900-03-23 01:31 | FALSE | 是 | 无影响判级缺陷
15599 | 4A053629000180 |  | NM400 | 6.46 | 1.77 | 15.791 | 1900-03-23 01:34 | TRUE | 否 | [凹坑：4 L: 4]
15600 | 4A053629000190 |  | NM400 | 6.46 | 1.77 | 15.791 | 1900-03-23 01:34 | TRUE | 否 | [划伤：1 L: 1] [凹坑：8 L: 8]
15601 | 4A053629000200 |  | NM400 | 6.46 | 1.77 | 15.791 | 1900-03-23 01:35 | TRUE | 否 | [凹坑：2 L: 2]
15602 | 4A053629000210 |  | NM400 | 6.46 | 1.77 | 15.791 | 1900-03-23 01:36 | TRUE | 否 | [划伤：3 L: 3] [凹坑：3 L: 3]
15603 | 4A053629000020 |  | NM400 | 6.46 | 1.77 | 15.791 | 1900-03-23 01:41 | TRUE | 否 | [划伤：3 L: 3] [凹坑：1 L: 1]
15604 | 4A053630000030 |  | NM400 | 6.46 | 1.77 | 15.791 | 1900-03-23 01:44 | TRUE | 否 | [凹坑：7 L: 7] [划伤：1 L: 1]
15605 | 4A053630000040 |  | NM400 | 6.46 | 1.77 | 15.791 | 1900-03-23 01:45 | TRUE | 否 | [凹坑：7 L: 7] [划伤：1 L: 1]
15606 | 4A053630000050 |  | NM400 | 6.46 | 1.77 | 15.791 | 1900-03-23 01:46 | TRUE | 否 | [凹坑：6 L: 6] [划伤：1 L: 1]
15607 | 4A053630000060 |  | NM400 | 6.46 | 1.77 | 15.791 | 1900-03-23 01:46 | FALSE | 否 | [凹坑：1 L: 1]
15608 | 4A053630000070 |  | NM400 | 6.46 | 1.77 | 15.791 | 1900-03-23 01:47 | TRUE | 否 | [凹坑：4 L: 4] [划伤：5 L: 5]
15609 | 4A053630000080 |  | NM400 | 6.46 | 1.77 | 15.791 | 1900-03-23 01:53 | TRUE | 否 | [凹坑：2 L: 2] [划伤：2 L: 2]
15610 | 4A053630000020 |  | NM400 | 6.46 | 1.77 | 15.791 | 1900-03-23 01:56 | TRUE | 否 | [凹坑：3 L: 3] [划伤：3 L: 3]
15611 | 4A053630000160 |  | NM400 | 6.46 | 1.77 | 15.791 | 1900-03-23 01:58 | TRUE | 否 | [凹坑：2 L: 2]