## Sheet1
流水号 | 板号 | 捆包号 | 钢种 | 长度 | 宽度 | 厚度 | 检测时间 | 判级 | 是否合格 | 判级原因
15812 | 4A057606000050 |  | NM400 | 6.75 | 1.945 | 15.793 | 1900-03-23 08:50 | TRUE | 否 | [凹坑：7 L: 7] [划伤：2 L: 2]
15813 | 4A057606000060 |  | NM400 | 6.75 | 1.945 | 15.793 | 1900-03-23 08:51 | TRUE | 否 | [凹坑：6 L: 6] [划伤：1 L: 1]
15814 | 4A057606000070 |  | NM400 | 6.75 | 1.945 | 15.793 | 1900-03-23 08:52 | TRUE | 否 | [凹坑：5 L: 5] [划伤：5 L: 5]
15815 | 4A057606000020 |  | NM400 | 6.75 | 1.945 | 15.793 | 1900-03-23 08:55 | TRUE | 否 | [凹坑：3 L: 3] [划伤：1 L: 1]
15816 | 4A057606000080 |  | NM400 | 6.75 | 1.945 | 15.793 | 1900-03-23 08:56 | TRUE | 否 | [凹坑：9 L: 9] [划伤：1 L: 1]
15817 | 4A057606000160 |  | NM400 | 6.75 | 1.945 | 15.793 | 1900-03-23 08:57 | TRUE | 否 | [凹坑：2 L: 2]
15818 | 4A057606000170 |  | NM400 | 6.75 | 1.945 | 15.793 | 1900-03-23 08:58 | TRUE | 否 | [凹坑：4 L: 4]
15819 | 4A057606000180 |  | NM400 | 6.75 | 1.945 | 15.793 | 1900-03-23 08:59 | FALSE | 是 | 无缺陷
15820 | 4A057606000190 |  | NM400 | 6.75 | 1.945 | 15.793 | 1900-03-23 09:02 | TRUE | 否 | [凹坑：5 L: 5]
15821 | 4A057606000090 |  | NM400 | 6.75 | 1.945 | 15.793 | 1900-03-23 09:03 | FALSE | 否 | [凹坑：1 L: 1]
15822 | 4A057606000100 |  | NM400 | 6.75 | 1.945 | 15.793 | 1900-03-23 09:04 | FALSE | 否 | [凹坑：1 L: 1]
15823 | 4A057606000110 |  | NM400 | 6.75 | 1.945 | 15.793 | 1900-03-23 09:05 | TRUE | 否 | [凹坑：3 L: 3]
15824 | 4A057606000120 |  | NM400 | 6.75 | 1.945 | 15.793 | 1900-03-23 09:07 | TRUE | 否 | [凹坑：2 L: 2]
15825 | 4A057606000130 |  | NM400 | 6.75 | 1.945 | 15.793 | 1900-03-23 09:09 | FALSE | 否 | [凹坑：1 L: 1]
15826 | 4A057606000140 |  | NM400 | 6.75 | 1.945 | 15.793 | 1900-03-23 09:09 | TRUE | 否 | [凹坑：3 L: 3]
15827 | 4A057606000150 |  | NM400 | 6.75 | 1.945 | 15.793 | 1900-03-23 09:15 | TRUE | 否 | [凹坑：3 L: 3]
15828 | 4A057609000030 |  | NM400 | 6.75 | 1.945 | 15.796 | 1900-03-23 09:16 | TRUE | 否 | [划伤：1 L: 1] [凹坑：1 L: 1]
15829 | 4A057609000040 |  | NM400 | 6.75 | 1.945 | 15.796 | 1900-03-23 09:17 | TRUE | 否 | [凹坑：3 L: 3]
15830 | 4A057609000050 |  | NM400 | 6.75 | 1.945 | 15.796 | 1900-03-23 09:19 | TRUE | 否 | [划伤：1 L: 1] [凹坑：7 L: 7]
15831 | 4A057609000060 |  | NM400 | 6.75 | 1.945 | 15.796 | 1900-03-23 09:20 | FALSE | 否 | [划伤：1 L: 1]
15832 | 4A057609000070 |  | NM400 | 6.75 | 1.945 | 15.796 | 1900-03-23 09:22 | FALSE | 否 | [凹坑：1 L: 1]
15833 | 4A057609000080 |  | NM400 | 6.75 | 1.945 | 15.796 | 1900-03-23 09:25 | TRUE | 否 | [凹坑：2 L: 2]
15834 | 4A057609000160 |  | NM400 | 6.75 | 1.945 | 15.796 | 1900-03-23 09:26 | FALSE | 否 | [凹坑：1 L: 1]
15835 | 4A057609000170 |  | NM400 | 6.75 | 1.945 | 15.796 | 1900-03-23 09:27 | TRUE | 否 | [划伤：2 L: 2] [凹坑：1 L: 1]
15836 | 4A057609000020 |  | NM400 | 6.75 | 1.945 | 15.796 | 1900-03-23 09:27 | TRUE | 否 | [凹坑：2 L: 2]
15837 | 4A057609000180 |  | NM400 | 6.75 | 1.945 | 15.796 | 1900-03-23 09:29 | TRUE | 否 | [凹坑：5 L: 5]
15838 | 4A057609000190 |  | NM400 | 6.75 | 1.945 | 15.796 | 1900-03-23 09:31 | TRUE | 否 | [凹坑：2 L: 2]
15839 | 4A057609000090 |  | NM400 | 6.75 | 1.945 | 15.796 | 1900-03-23 09:32 | FALSE | 是 | 无影响判级缺陷
15840 | 4A057609000100 |  | NM400 | 6.75 | 1.945 | 15.796 | 1900-03-23 09:33 | FALSE | 是 | 无缺陷
15841 | 4A057609000110 |  | NM400 | 6.75 | 1.945 | 15.796 | 1900-03-23 09:34 | TRUE | 否 | [凹坑：2 L: 2]
15842 | 4A057609000120 |  | NM400 | 6.75 | 1.945 | 15.796 | 1900-03-23 09:35 | TRUE | 否 | [凹坑：2 L: 2]
15843 | 4A057609000140 |  | NM400 | 6.75 | 1.945 | 15.796 | 1900-03-23 09:39 | FALSE | 否 | [凹坑：1 L: 1]
15844 | 4A057609000130 |  | NM400 | 6.75 | 1.945 | 15.796 | 1900-03-23 09:40 | FALSE | 否 | [凹坑：1 L: 1]
15845 | 4A057609000150 |  | NM400 | 6.75 | 1.945 | 15.796 | 1900-03-23 09:48 | TRUE | 否 | [凹坑：6 L: 6]
15846 | 4A058261000020 |  | NM400 | 6.55 | 1.785 | 15.795 | 1900-03-23 09:49 | TRUE | 否 | [划伤：2 L: 2] [凹坑：8 L: 8]
15847 | 4A058261000030 |  | NM400 | 6.55 | 1.785 | 15.795 | 1900-03-23 09:50 | TRUE | 否 | [凹坑：8 L: 8] [划伤：1 L: 1]
15848 | 4A058261000040 |  | NM400 | 6.55 | 1.785 | 15.795 | 1900-03-23 09:51 | TRUE | 否 | [凹坑：3 L: 3]
15849 | 4A058261000050 |  | NM400 | 6.55 | 1.785 | 15.795 | 1900-03-23 09:52 | TRUE | 否 | [凹坑：9 L: 9]
15850 | 4A058261000060 |  | NM400 | 6.55 | 1.785 | 15.795 | 1900-03-23 09:53 | TRUE | 否 | [凹坑：4 L: 4] [划伤：7 L: 7]
15851 | 4A057974000080 |  | NM400 | 6.46 | 1.77 | 15.798 | 1900-03-23 09:55 | TRUE | 否 | [凹坑：7 L: 7]
15852 | 4A058261000070 |  | NM400 | 6.55 | 1.785 | 15.795 | 1900-03-23 09:57 | TRUE | 否 | [凹坑：8 L: 8] [划伤：1 L: 1]
15853 | 4A058261000080 |  | NM400 | 6.55 | 1.785 | 15.795 | 1900-03-23 09:57 | TRUE | 否 | [凹坑：4 L: 4] [划伤：3 L: 3]
15854 | 4A058261000160 |  | NM400 | 6.55 | 1.785 | 15.795 | 1900-03-23 09:58 | TRUE | 否 | [凹坑：2 L: 2]
15855 | 4A058261000170 |  | NM400 | 6.55 | 1.785 | 15.795 | 1900-03-23 09:59 | TRUE | 否 | [凹坑：3 L: 3]
15856 | 4A058261000180 |  | NM400 | 6.55 | 1.785 | 15.795 | 1900-03-23 10:00 | TRUE | 否 | [凹坑：4 L: 4] [划伤：1 L: 1]
15857 | 4A058261000190 |  | NM400 | 6.55 | 1.785 | 15.795 | 1900-03-23 10:02 | TRUE | 否 | [凹坑：2 L: 2] [划伤：1 L: 1]
15858 | 4A058261000200 |  | NM400 | 6.55 | 1.785 | 15.795 | 1900-03-23 10:03 | TRUE | 否 | [划伤：1 L: 1] [凹坑：4 L: 4]
15859 | 4A058261000210 |  | NM400 | 6.55 | 1.785 | 15.795 | 1900-03-23 10:04 | TRUE | 否 | [划伤：2 L: 2] [凹坑：1 L: 1]
15860 | 4A058261000090 |  | NM400 | 6.55 | 1.785 | 15.795 | 1900-03-23 10:05 | TRUE | 否 | [凹坑：2 L: 2] [划伤：1 L: 1]
15861 | 4A058261000100 |  | NM400 | 6.55 | 1.785 | 15.795 | 1900-03-23 10:06 | TRUE | 否 | [划伤：1 L: 1] [凹坑：1 L: 1]
15862 | 4A058261000120 |  | NM400 | 6.55 | 1.785 | 15.795 | 1900-03-23 10:08 | TRUE | 否 | [凹坑：4 L: 4] [划伤：1 L: 1]
15863 | 4A058261000140 |  | NM400 | 6.55 | 1.785 | 15.795 | 1900-03-23 10:09 | FALSE | 否 | [凹坑：1 L: 1]
15864 | 4A058261000130 |  | NM400 | 6.55 | 1.785 | 15.795 | 1900-03-23 10:10 | TRUE | 否 | [凹坑：4 L: 4] [划伤：1 L: 1]
15865 | 4A058261000150 |  | NM400 | 6.55 | 1.785 | 15.795 | 1900-03-23 10:11 | TRUE | 否 | [凹坑：3 L: 3] [划伤：1 L: 1]
15866 | 4A058261000110 |  | NM400 | 6.55 | 1.785 | 15.795 | 1900-03-23 10:12 | TRUE | 否 | [凹坑：1 L: 1] [划伤：1 L: 1]
15867 | 4A050595000020 |  | NM400 | 6.67 | 1.97 | 15.798 | 1900-03-23 10:16 | TRUE | 否 | [凹坑：2 L: 2]
15868 | 4A050595000030 |  | NM400 | 6.67 | 1.97 | 15.798 | 1900-03-23 10:17 | TRUE | 否 | [划伤：3 L: 3] [凹坑：1 L: 1]
15869 | 4A050595000040 |  | NM400 | 6.67 | 1.97 | 15.798 | 1900-03-23 10:18 | FALSE | 否 | [凹坑：1 L: 1]
15870 | 4A050595000050 |  | NM400 | 6.67 | 1.97 | 15.798 | 1900-03-23 10:19 | FALSE | 是 | 无缺陷
15871 | 4A050595000060 |  | NM400 | 6.67 | 1.97 | 15.798 | 1900-03-23 10:20 | FALSE | 否 | [凹坑：1 L: 1]
15872 | 4A050595000070 |  | NM400 | 6.67 | 1.97 | 15.798 | 1900-03-23 10:22 | TRUE | 否 | [凹坑：3 L: 3]
15873 | 4A050595000080 |  | NM400 | 6.67 | 1.97 | 15.798 | 1900-03-23 10:23 | FALSE | 是 | 无缺陷
15874 | 4A050595000160 |  | NM400 | 6.67 | 1.97 | 15.798 | 1900-03-23 10:24 | FALSE | 否 | [划伤：1 L: 1]
15875 | 4A050595000170 |  | NM400 | 6.67 | 1.97 | 15.798 | 1900-03-23 10:25 | TRUE | 否 | [凹坑：2 L: 2]
15876 | 4A050595000180 |  | NM400 | 6.67 | 1.97 | 15.798 | 1900-03-23 10:26 | TRUE | 否 | [凹坑：4 L: 4]
15877 | 4A050595000190 |  | NM400 | 6.67 | 1.97 | 15.798 | 1900-03-23 10:29 | TRUE | 否 | [凹坑：2 L: 2]
15878 | 4A050595000200 |  | NM400 | 6.67 | 1.97 | 15.798 | 1900-03-23 10:30 | TRUE | 否 | [凹坑：2 L: 2]
15879 | 4A050595000090 |  | NM400 | 6.67 | 1.97 | 15.798 | 1900-03-23 10:31 | TRUE | 否 | [划伤：3 L: 3] [凹坑：3 L: 3]
15880 | 4A050595000100 |  | NM400 | 6.67 | 1.97 | 15.798 | 1900-03-23 10:33 | FALSE | 否 | [划伤：1 L: 1]
15881 | 4A050595000120 |  | NM400 | 6.67 | 1.97 | 15.798 | 1900-03-23 10:39 | FALSE | 否 | [凹坑：1 L: 1]
15882 | 4A050595000130 |  | NM400 | 6.67 | 1.97 | 15.798 | 1900-03-23 10:41 | TRUE | 否 | [凹坑：2 L: 2]
15883 | 4A050595000140 |  | NM400 | 6.67 | 1.97 | 15.798 | 1900-03-23 10:41 | TRUE | 否 | [凹坑：3 L: 3]
15884 | 4A050595000150 |  | NM400 | 6.67 | 1.97 | 15.798 | 1900-03-23 10:42 | FALSE | 否 | [划伤：1 L: 1]
15885 | 4A050595000110 |  | NM400 | 6.67 | 1.97 | 15.798 | 1900-03-23 10:43 | TRUE | 否 | [凹坑：1 L: 1] [划伤：1 L: 1]
15886 | 4A057982000170 |  | NM400 | 6.55 | 1.785 | 15.977 | 1900-03-23 10:45 | TRUE | 否 | [凹坑：1 L: 1] [划伤：1 L: 1]
15887 | 4A057982000180 |  | NM400 | 6.55 | 1.785 | 15.977 | 1900-03-23 10:46 | TRUE | 否 | [凹坑：6 L: 6] [划伤：3 L: 3]
15888 | 4A057982000190 |  | NM400 | 6.55 | 1.785 | 15.977 | 1900-03-23 10:47 | FALSE | 是 | 无缺陷
15889 | 4A057982000200 |  | NM400 | 6.55 | 1.785 | 15.977 | 1900-03-23 10:48 | TRUE | 否 | [划伤：1 L: 1] [凹坑：1 L: 1]
15890 | 4A057982000210 |  | NM400 | 6.55 | 1.785 | 15.977 | 1900-03-23 10:49 | TRUE | 否 | [凹坑：2 L: 2]
15891 | 4A057982000220 |  | NM400 | 6.55 | 1.785 | 15.977 | 1900-03-23 10:52 | FALSE | 否 | [凹坑：1 L: 1]
15892 | 4A057982000100 |  | NM400 | 6.55 | 1.785 | 15.977 | 1900-03-23 10:52 | TRUE | 否 | [凹坑：2 L: 2]
15893 | 4A057982000110 |  | NM400 | 6.55 | 1.785 | 15.977 | 1900-03-23 10:53 | TRUE | 否 | [划伤：2 L: 2] [凹坑：1 L: 1]
15894 | 4A057982000120 |  | NM400 | 6.55 | 1.785 | 15.977 | 1900-03-23 10:54 | FALSE | 否 | [凹坑：1 L: 1]
15895 | 4A057982000130 |  | NM400 | 6.55 | 1.785 | 15.977 | 1900-03-23 10:55 | TRUE | 否 | [凹坑：3 L: 3] [划伤：3 L: 3]
15896 | 4A057982000140 |  | NM400 | 6.55 | 1.785 | 15.977 | 1900-03-23 11:02 | FALSE | 否 | [划伤：1 L: 1]
15898 | 4A057982000150 |  | NM400 | 6.55 | 1.785 | 15.977 | 1900-03-23 11:03 | TRUE | 否 | [凹坑：5 L: 5] [划伤：5 L: 5]
15899 | 4A057982000160 |  | NM400 | 6.55 | 1.785 | 15.977 | 1900-03-23 11:04 | TRUE | 否 | [凹坑：6 L: 6] [划伤：1 L: 1]
15900 | 4A057982000020 |  | NM400 | 6.55 | 1.785 | 15.977 | 1900-03-23 11:05 | TRUE | 否 | [划伤：2 L: 2] [凹坑：1 L: 1]
15901 | 4A057982000030 |  | NM400 | 6.55 | 1.785 | 15.977 | 1900-03-23 11:06 | TRUE | 否 | [凹坑：1 L: 1] [划伤：6 L: 6]
15902 | 4A057982000060 |  | NM400 | 6.55 | 1.785 | 15.977 | 1900-03-23 11:09 | TRUE | 否 | [凹坑：5 L: 5] [划伤：2 L: 2]
15903 | 4A057982000070 |  | NM400 | 6.55 | 1.785 | 15.977 | 1900-03-23 11:10 | TRUE | 否 | [凹坑：3 L: 3] [划伤：3 L: 3]
15904 | 4A057982000080 |  | NM400 | 6.55 | 1.785 | 15.977 | 1900-03-23 11:11 | TRUE | 否 | [凹坑：4 L: 4] [划伤：7 L: 7]
15905 | 4A057982000010 |  | NM400 | 6.55 | 1.785 | 15.977 | 1900-03-23 11:12 | TRUE | 否 | [凹坑：3 L: 3] [划伤：2 L: 2]
15906 | 4A057982000090 |  | NM400 | 6.55 | 1.785 | 15.977 | 1900-03-23 11:12 | TRUE | 否 | [凹坑：2 L: 2] [划伤：2 L: 2]
15907 | 4A058241000160 |  | NM400 | 6.55 | 1.835 | 15.795 | 1900-03-23 11:15 | TRUE | 否 | [划伤：6 L: 6] [凹坑：1 L: 1]
15908 | 4A058241000170 |  | NM400 | 6.55 | 1.835 | 15.795 | 1900-03-23 11:15 | TRUE | 否 | [划伤：4 L: 4] [凹坑：4 L: 4]
15909 | 4A058241000180 |  | NM400 | 6.55 | 1.835 | 15.795 | 1900-03-23 11:16 | TRUE | 否 | [划伤：7 L: 7] [凹坑：2 L: 2]
15910 | 4A058241000190 |  | NM400 | 6.55 | 1.835 | 15.795 | 1900-03-23 11:17 | TRUE | 否 | [划伤：4 L: 4] [凹坑：2 L: 2]
15911 | 4A058241000200 |  | NM400 | 6.55 | 1.835 | 15.795 | 1900-03-23 11:18 | TRUE | 否 | [凹坑：6 L: 6] [划伤：5 L: 5]
15912 | 4A058241000090 |  | NM400 | 6.55 | 1.835 | 15.795 | 1900-03-23 11:21 | TRUE | 否 | [划伤：3 L: 3] [凹坑：1 L: 1]