## Sheet1
流水号 | 板号 | 捆包号 | 钢种 | 长度 | 宽度 | 厚度 | 检测时间 | 判级 | 是否合格 | 判级原因
15913 | 4A058241000100 |  | NM400 | 6.55 | 1.835 | 15.795 | 1900-03-23 11:22 | TRUE | 否 | [划伤：3 L: 3] [凹坑：2 L: 2]
15914 | 4A058241000120 |  | NM400 | 6.55 | 1.835 | 15.795 | 1900-03-23 11:22 | TRUE | 否 | [凹坑：7 L: 7] [划伤：2 L: 2]
15915 | 4A058241000130 |  | NM400 | 6.55 | 1.835 | 15.795 | 1900-03-23 11:23 | TRUE | 否 | [凹坑：2 L: 2] [划伤：2 L: 2]
15916 | 4A058241000140 |  | NM400 | 6.55 | 1.835 | 15.795 | 1900-03-23 11:24 | TRUE | 否 | [划伤：3 L: 3] [凹坑：4 L: 4]
15917 | 4A058241000150 |  | NM400 | 6.55 | 1.835 | 15.795 | 1900-03-23 11:26 | TRUE | 否 | [凹坑：4 L: 4] [划伤：1 L: 1]
15918 | 4A058241000020 |  | NM400 | 6.55 | 1.835 | 15.795 | 1900-03-23 11:27 | TRUE | 否 | [凹坑：2 L: 2] [划伤：8 L: 8]
15919 | 4A058241000110 |  | NM400 | 6.55 | 1.835 | 15.795 | 1900-03-23 11:28 | TRUE | 否 | [划伤：4 L: 4] [凹坑：3 L: 3]
15920 | 4A058241000040 |  | NM400 | 6.55 | 1.835 | 15.795 | 1900-03-23 11:29 | TRUE | 否 | [划伤：3 L: 3] [凹坑：5 L: 5]
15921 | 4A058241000030 |  | NM400 | 6.55 | 1.835 | 15.795 | 1900-03-23 11:30 | TRUE | 否 | [划伤：2 L: 2] [凹坑：4 L: 4]
15922 | 4A058241000060 |  | NM400 | 6.55 | 1.835 | 15.795 | 1900-03-23 11:35 | TRUE | 否 | [划伤：7 L: 7] [凹坑：8 L: 8]
15923 | 4A058241000050 |  | NM400 | 6.55 | 1.835 | 15.795 | 1900-03-23 11:36 | TRUE | 否 | [凹坑：4 L: 4] [划伤：2 L: 2]
15924 | 4A058241000070 |  | NM400 | 6.55 | 1.835 | 15.795 | 1900-03-23 11:37 | TRUE | 否 | [凹坑：9 L: 9] [划伤：3 L: 3]
15925 | 4A058241000080 |  | NM400 | 6.55 | 1.835 | 15.795 | 1900-03-23 11:37 | TRUE | 否 | [凹坑：1 L: 1] [划伤：4 L: 4]
15926 | 4A053633000160 |  | NM400 | 6.67 | 1.97 | 15.798 | 1900-03-23 11:40 | TRUE | 否 | [划伤：1 L: 1] [凹坑：2 L: 2]
15927 | 4A053633000170 |  | NM400 | 6.67 | 1.97 | 15.798 | 1900-03-23 11:41 | TRUE | 否 | [划伤：1 L: 1] [凹坑：3 L: 3]
15928 | 4A053633000180 |  | NM400 | 6.67 | 1.97 | 15.798 | 1900-03-23 11:42 | TRUE | 否 | [划伤：2 L: 2] [凹坑：6 L: 6]
15929 | 4A053633000190 |  | NM400 | 6.67 | 1.97 | 15.798 | 1900-03-23 11:43 | TRUE | 否 | [凹坑：2 L: 2] [划伤：1 L: 1]
15930 | 4A053633000090 |  | NM400 | 6.67 | 1.97 | 15.798 | 1900-03-23 11:44 | TRUE | 否 | [凹坑：7 L: 7] [划伤：1 L: 1]
15931 | 4A053633000100 |  | NM400 | 6.67 | 1.97 | 15.798 | 1900-03-23 11:46 | TRUE | 否 | [划伤：3 L: 3] [凹坑：13 L: 13]
15932 | 4A053633000120 |  | NM400 | 6.67 | 1.97 | 15.798 | 1900-03-23 11:47 | TRUE | 否 | [划伤：5 L: 5] [凹坑：3 L: 3]
15933 | 4A053633000140 |  | NM400 | 6.67 | 1.97 | 15.798 | 1900-03-23 11:48 | TRUE | 否 | [凹坑：4 L: 4] [划伤：5 L: 5]
15934 | 4A053633000130 |  | NM400 | 6.67 | 1.97 | 15.798 | 1900-03-23 11:49 | TRUE | 否 | [凹坑：1 L: 1] [划伤：6 L: 6]
15935 | 4A053633000150 |  | NM400 | 6.67 | 1.97 | 15.798 | 1900-03-23 11:50 | TRUE | 否 | [凹坑：10 L: 10] [划伤：5 L: 5]
15936 | 4A053633000020 |  | NM400 | 6.67 | 1.97 | 15.798 | 1900-03-23 11:52 | TRUE | 否 | [划伤：2 L: 2] [凹坑：6 L: 6]
15937 | 4A053633000030 |  | NM400 | 6.67 | 1.97 | 15.798 | 1900-03-23 11:53 | TRUE | 否 | [凹坑：4 L: 4] [划伤：4 L: 4]
15938 | 4A053633000040 |  | NM400 | 6.67 | 1.97 | 15.798 | 1900-03-23 11:54 | TRUE | 否 | [划伤：4 L: 4] [凹坑：4 L: 4]
15939 | 4A053633000050 |  | NM400 | 6.67 | 1.97 | 15.798 | 1900-03-23 11:55 | TRUE | 否 | [划伤：6 L: 6] [凹坑：8 L: 8]
15940 | 4A053633000060 |  | NM400 | 6.67 | 1.97 | 15.798 | 1900-03-23 11:56 | TRUE | 否 | [划伤：4 L: 4] [凹坑：4 L: 4]
15941 | 4A053633000070 |  | NM400 | 6.67 | 1.97 | 15.798 | 1900-03-23 11:58 | TRUE | 否 | [凹坑：5 L: 5]
15942 | 4A053633000080 |  | NM400 | 6.67 | 1.97 | 15.798 | 1900-03-23 11:59 | TRUE | 否 | [凹坑：9 L: 9] [划伤：1 L: 1]
15943 | 4A053633000110 |  | NM400 | 6.67 | 1.97 | 15.798 | 1900-03-23 12:00 | FALSE | 是 | 无缺陷
15944 | 4A057603000020 |  | NM400 | 6.75 | 1.945 | 15.793 | 1900-03-23 12:02 | TRUE | 否 | [凹坑：6 L: 6] [划伤：1 L: 1]
15945 | 4A057603000030 |  | NM400 | 6.75 | 1.945 | 15.793 | 1900-03-23 12:03 | TRUE | 否 | [凹坑：4 L: 4] [划伤：1 L: 1]
15946 | 4A057603000040 |  | NM400 | 6.75 | 1.945 | 15.793 | 1900-03-23 12:04 | TRUE | 否 | [凹坑：5 L: 5] [划伤：2 L: 2]
15947 | 4A057603000050 |  | NM400 | 6.75 | 1.945 | 15.793 | 1900-03-23 12:04 | TRUE | 否 | [凹坑：2 L: 2] [划伤：4 L: 4]
15948 | 4A057603000060 |  | NM400 | 6.75 | 1.945 | 15.793 | 1900-03-23 12:05 | TRUE | 否 | [划伤：7 L: 7] [凹坑：7 L: 7]
15949 | 4A057603000070 |  | NM400 | 6.75 | 1.945 | 15.793 | 1900-03-23 12:07 | TRUE | 否 | [凹坑：7 L: 7] [划伤：1 L: 1]
15950 | 4A057603000010 |  | NM400 | 6.75 | 1.945 | 15.793 | 1900-03-23 12:08 | TRUE | 否 | [划伤：2 L: 2] [凹坑：5 L: 5]
15951 | 4A057603000150 |  | NM400 | 6.75 | 1.945 | 15.793 | 1900-03-23 12:09 | TRUE | 否 | [凹坑：4 L: 4]
15952 | 4A057603000160 |  | NM400 | 6.75 | 1.945 | 15.793 | 1900-03-23 12:10 | TRUE | 否 | [凹坑：5 L: 5] [划伤：1 L: 1]
15953 | 4A057603000170 |  | NM400 | 6.75 | 1.945 | 15.793 | 1900-03-23 12:11 | FALSE | 是 | 无缺陷
15954 | 4A057603000180 |  | NM400 | 6.75 | 1.945 | 15.793 | 1900-03-23 12:13 | TRUE | 否 | [凹坑：3 L: 3]
15955 | 4A057603000080 |  | NM400 | 6.75 | 1.945 | 15.793 | 1900-03-23 12:14 | TRUE | 否 | [凹坑：5 L: 5]
15956 | 4A057603000090 |  | NM400 | 6.75 | 1.945 | 15.793 | 1900-03-23 12:15 | TRUE | 否 | [划伤：1 L: 1] [凹坑：8 L: 8]
15957 | 4A057603000100 |  | NM400 | 6.75 | 1.945 | 15.793 | 1900-03-23 12:16 | TRUE | 否 | [凹坑：5 L: 5]
15958 | 4A057603000110 |  | NM400 | 6.75 | 1.945 | 15.793 | 1900-03-23 12:16 | TRUE | 否 | [凹坑：2 L: 2]
15959 | 4A057603000120 |  | NM400 | 6.75 | 1.945 | 15.793 | 1900-03-23 12:19 | TRUE | 否 | [凹坑：2 L: 2]
15960 | 4A057603000130 |  | NM400 | 6.75 | 1.945 | 15.793 | 1900-03-23 12:19 | TRUE | 否 | [凹坑：3 L: 3]
15961 | 4A057603000140 |  | NM400 | 6.75 | 1.945 | 15.793 | 1900-03-23 12:20 | TRUE | 否 | [凹坑：1 L: 1] [划伤：1 L: 1]
15962 | 4A058264000020 |  | NM400 | 6.55 | 1.785 | 15.798 | 1900-03-23 12:23 | FALSE | 否 | [凹坑：1 L: 1]
15963 | 4A058264000030 |  | NM400 | 6.55 | 1.785 | 15.798 | 1900-03-23 12:24 | TRUE | 否 | [凹坑：5 L: 5]
15964 | 4A058264000040 |  | NM400 | 6.55 | 1.785 | 15.798 | 1900-03-23 12:24 | TRUE | 否 | [凹坑：2 L: 2]
15965 | 4A058264000050 |  | NM400 | 6.55 | 1.785 | 15.798 | 1900-03-23 12:25 | TRUE | 否 | [划伤：2 L: 2] [凹坑：4 L: 4]
15966 | 4A058264000060 |  | NM400 | 6.55 | 1.785 | 15.798 | 1900-03-23 12:26 | TRUE | 否 | [凹坑：2 L: 2]
15967 | 4A058264000070 |  | NM400 | 6.55 | 1.785 | 15.798 | 1900-03-23 12:28 | TRUE | 否 | [凹坑：5 L: 5]
15968 | 4A058264000080 |  | NM400 | 6.55 | 1.785 | 15.798 | 1900-03-23 12:29 | TRUE | 否 | [凹坑：5 L: 5] [划伤：4 L: 4]
15969 | 4A058264000160 |  | NM400 | 6.55 | 1.785 | 15.798 | 1900-03-23 12:30 | TRUE | 否 | [划伤：1 L: 1] [凹坑：3 L: 3]
15970 | 4A058264000170 |  | NM400 | 6.55 | 1.785 | 15.798 | 1900-03-23 12:31 | TRUE | 否 | [凹坑：7 L: 7] [划伤：2 L: 2]
15971 | 4A058264000180 |  | NM400 | 6.55 | 1.785 | 15.798 | 1900-03-23 12:32 | TRUE | 否 | [凹坑：3 L: 3] [划伤：1 L: 1]
15972 | 4A058264000190 |  | NM400 | 6.55 | 1.785 | 15.798 | 1900-03-23 12:34 | TRUE | 否 | [划伤：2 L: 2] [凹坑：2 L: 2]
15973 | 4A058264000200 |  | NM400 | 6.55 | 1.785 | 15.798 | 1900-03-23 12:35 | TRUE | 否 | [划伤：3 L: 3] [凹坑：3 L: 3]
15974 | 4A058264000210 |  | NM400 | 6.55 | 1.785 | 15.798 | 1900-03-23 12:36 | TRUE | 否 | [划伤：1 L: 1] [凹坑：2 L: 2]
15975 | 4A058264000090 |  | NM400 | 6.55 | 1.785 | 15.798 | 1900-03-23 12:37 | TRUE | 否 | [划伤：1 L: 1] [凹坑：4 L: 4]
15976 | 4A058264000100 |  | NM400 | 6.55 | 1.785 | 15.798 | 1900-03-23 12:39 | TRUE | 否 | [凹坑：4 L: 4]
15977 | 4A058264000120 |  | NM400 | 6.55 | 1.785 | 15.798 | 1900-03-23 12:41 | TRUE | 否 | [划伤：1 L: 1] [凹坑：2 L: 2]
15978 | 4A058264000130 |  | NM400 | 6.55 | 1.785 | 15.798 | 1900-03-23 12:42 | TRUE | 否 | [划伤：2 L: 2] [凹坑：1 L: 1]
15979 | 4A058264000140 |  | NM400 | 6.55 | 1.785 | 15.798 | 1900-03-23 12:43 | TRUE | 否 | [划伤：2 L: 2]
15980 | 4A058264000150 |  | NM400 | 6.55 | 1.785 | 15.798 | 1900-03-23 12:48 | TRUE | 否 | [划伤：2 L: 2] [凹坑：1 L: 1]
15981 | 4A058264000110 |  | NM400 | 6.55 | 1.785 | 15.798 | 1900-03-23 12:50 | TRUE | 否 | [凹坑：5 L: 5]
15982 | 4A057605000030 |  | NM400 | 6.75 | 1.945 | 15.793 | 1900-03-23 12:52 | TRUE | 否 | [凹坑：7 L: 7] [划伤：5 L: 5]
15983 | 4A057605000040 |  | NM400 | 6.75 | 1.945 | 15.793 | 1900-03-23 12:53 | TRUE | 否 | [凹坑：8 L: 8] [划伤：6 L: 6]
15984 | 4A057605000050 |  | NM400 | 6.75 | 1.945 | 15.793 | 1900-03-23 12:54 | TRUE | 否 | [划伤：7 L: 7] [凹坑：3 L: 3]
15985 | 4A057605000060 |  | NM400 | 6.75 | 1.945 | 15.793 | 1900-03-23 12:55 | TRUE | 否 | [划伤：5 L: 5] [凹坑：4 L: 4]
15986 | 4A057605000070 |  | NM400 | 6.75 | 1.945 | 15.793 | 1900-03-23 12:56 | TRUE | 否 | [划伤：3 L: 3] [凹坑：3 L: 3]
15987 | 4A057605000160 |  | NM400 | 6.75 | 1.945 | 15.793 | 1900-03-23 12:58 | TRUE | 否 | [凹坑：2 L: 2] [划伤：2 L: 2]
15988 | 4A057605000020 |  | NM400 | 6.75 | 1.945 | 15.793 | 1900-03-23 12:59 | TRUE | 否 | [凹坑：8 L: 8] [划伤：2 L: 2]
15989 | 4A057605000180 |  | NM400 | 6.75 | 1.945 | 15.793 | 1900-03-23 13:00 | FALSE | 否 | [凹坑：1 L: 1]
15990 | 4A057605000170 |  | NM400 | 6.75 | 1.945 | 15.793 | 1900-03-23 13:01 | TRUE | 否 | [凹坑：6 L: 6] [划伤：2 L: 2]
15991 | 4A057605000190 |  | NM400 | 6.75 | 1.945 | 15.793 | 1900-03-23 13:03 | FALSE | 否 | [凹坑：1 L: 1]
15992 | 4A057605000090 |  | NM400 | 6.75 | 1.945 | 15.793 | 1900-03-23 13:05 | TRUE | 否 | [凹坑：4 L: 4] [划伤：1 L: 1]
15993 | 4A057605000100 |  | NM400 | 6.75 | 1.945 | 15.793 | 1900-03-23 13:06 | TRUE | 否 | [凹坑：4 L: 4] [划伤：4 L: 4]
15994 | 4A057605000110 |  | NM400 | 6.75 | 1.945 | 15.793 | 1900-03-23 13:07 | TRUE | 否 | [凹坑：4 L: 4]
15995 | 4A057605000120 |  | NM400 | 6.75 | 1.945 | 15.793 | 1900-03-23 13:08 | TRUE | 否 | [凹坑：5 L: 5]
15996 | 4A057605000130 |  | NM400 | 6.75 | 1.945 | 15.793 | 1900-03-23 13:09 | TRUE | 否 | [凹坑：3 L: 3]
15997 | 4A057605000140 |  | NM400 | 6.75 | 1.945 | 15.793 | 1900-03-23 13:11 | FALSE | 是 | 无缺陷
15998 | 4A057605000150 |  | NM400 | 6.75 | 1.945 | 15.793 | 1900-03-23 13:12 | TRUE | 否 | [凹坑：3 L: 3] [划伤：1 L: 1]
15999 | 4A058243000160 |  | NM400 | 6.55 | 1.835 | 15.793 | 1900-03-23 13:15 | TRUE | 否 | [划伤：4 L: 4] [凹坑：1 L: 1]
16000 | 4A058243000170 |  | NM400 | 6.55 | 1.835 | 15.793 | 1900-03-23 13:15 | TRUE | 否 | [凹坑：1 L: 1] [划伤：1 L: 1]
16001 | 4A058243000180 |  | NM400 | 6.55 | 1.835 | 15.793 | 1900-03-23 13:16 | TRUE | 否 | [凹坑：3 L: 3] [划伤：1 L: 1]
16002 | 4A058243000190 |  | NM400 | 6.55 | 1.835 | 15.793 | 1900-03-23 13:17 | TRUE | 否 | [凹坑：3 L: 3]
16003 | 4A058243000200 |  | NM400 | 6.55 | 1.835 | 15.793 | 1900-03-23 13:19 | TRUE | 否 | [凹坑：4 L: 4] [划伤：1 L: 1]
16004 | 4A058243000210 |  | NM400 | 6.55 | 1.835 | 15.793 | 1900-03-23 13:21 | FALSE | 是 | 无影响判级缺陷
16005 | 4A058243000090 |  | NM400 | 6.55 | 1.835 | 15.793 | 1900-03-23 13:22 | TRUE | 否 | [凹坑：4 L: 4] [划伤：2 L: 2]
16006 | 4A058243000100 |  | NM400 | 6.55 | 1.835 | 15.793 | 1900-03-23 13:23 | TRUE | 否 | [凹坑：3 L: 3] [划伤：1 L: 1]
16007 | 4A058243000110 |  | NM400 | 6.55 | 1.835 | 15.793 | 1900-03-23 13:24 | TRUE | 否 | [凹坑：6 L: 6] [划伤：2 L: 2]
16008 | 4A058243000120 |  | NM400 | 6.55 | 1.835 | 15.793 | 1900-03-23 13:26 | TRUE | 否 | [划伤：2 L: 2] [凹坑：5 L: 5]
16009 | 4A058243000130 |  | NM400 | 6.55 | 1.835 | 15.793 | 1900-03-23 13:27 | TRUE | 否 | [凹坑：7 L: 7]
16010 | 4A058243000140 |  | NM400 | 6.55 | 1.835 | 15.793 | 1900-03-23 13:29 | TRUE | 否 | [凹坑：9 L: 9] [划伤：4 L: 4]
16011 | 4A058243000020 |  | NM400 | 6.55 | 1.835 | 15.793 | 1900-03-23 13:30 | TRUE | 否 | [划伤：1 L: 1] [凹坑：5 L: 5]
16012 | 4A058243000030 |  | NM400 | 6.55 | 1.835 | 15.793 | 1900-03-23 13:32 | TRUE | 否 | [凹坑：8 L: 8] [划伤：2 L: 2]