## Sheet1
流水号 | 板号 | 捆包号 | 钢种 | 长度 | 宽度 | 厚度 | 检测时间 | 判级 | 是否合格 | 判级原因
16115 | 4A058228000020 |  | NM400 | 6.645 | 1.82 | 9.8 | 1900-03-23 15:39 | TRUE | 否 | [划伤：6 L: 6] [凹坑：2 L: 2]
16116 | 4A058228000090 |  | NM400 | 6.645 | 1.82 | 9.8 | 1900-03-23 15:40 | TRUE | 否 | [划伤：2 L: 2] [凹坑：3 L: 3]
16117 | 4A058228000100 |  | NM400 | 6.645 | 1.82 | 9.8 | 1900-03-23 15:42 | TRUE | 否 | [划伤：1 L: 1] [凹坑：4 L: 4]
16118 | 4A058228000110 |  | NM400 | 6.645 | 1.82 | 9.8 | 1900-03-23 15:43 | TRUE | 否 | [划伤：4 L: 4] [凹坑：2 L: 2]
16119 | 4A058228000120 |  | NM400 | 6.645 | 1.82 | 9.8 | 1900-03-23 15:44 | TRUE | 否 | [划伤：2 L: 2] [凹坑：5 L: 5]
16120 | 4A058228000240 |  | NM400 | 6.645 | 1.82 | 9.8 | 1900-03-23 15:45 | TRUE | 否 | [划伤：4 L: 4] [凹坑：2 L: 2]
16121 | 4A058228000250 |  | NM400 | 6.645 | 1.82 | 9.8 | 1900-03-23 15:46 | TRUE | 否 | [划伤：1 L: 1] [凹坑：3 L: 3]
16122 | 4A058228000260 |  | NM400 | 6.645 | 1.82 | 9.8 | 1900-03-23 15:47 | TRUE | 否 | [划伤：3 L: 3]
16123 | 4A058228000270 |  | NM400 | 6.645 | 1.82 | 9.8 | 1900-03-23 15:49 | TRUE | 否 | [凹坑：2 L: 2]
16124 | 4A058228000280 |  | NM400 | 6.645 | 1.82 | 9.8 | 1900-03-23 15:50 | TRUE | 否 | [划伤：8 L: 8] [凹坑：3 L: 3]
16125 | 4A058228000290 |  | NM400 | 6.645 | 1.82 | 9.8 | 1900-03-23 15:52 | TRUE | 否 | [划伤：9 L: 9] [凹坑：2 L: 2]
16126 | 4A058228000300 |  | NM400 | 6.645 | 1.82 | 9.8 | 1900-03-23 15:53 | TRUE | 否 | [划伤：3 L: 3] [凹坑：3 L: 3]
16127 | 4A058228000310 |  | NM400 | 6.645 | 1.82 | 9.8 | 1900-03-23 15:54 | TRUE | 否 | [划伤：6 L: 6] [凹坑：1 L: 1]
16128 | 4A058228000320 |  | NM400 | 6.645 | 1.82 | 9.8 | 1900-03-23 15:55 | TRUE | 否 | [凹坑：5 L: 5] [划伤：6 L: 6]
16129 | 4A058228000330 |  | NM400 | 6.645 | 1.82 | 9.8 | 1900-03-23 15:56 | TRUE | 否 | [划伤：9 L: 9] [凹坑：1 L: 1]
16130 | 4A058228000130 |  | NM400 | 6.645 | 1.82 | 9.8 | 1900-03-23 15:56 | TRUE | 否 | [凹坑：7 L: 7] [划伤：1 L: 1]
16131 | 4A058228000140 |  | NM400 | 6.645 | 1.82 | 9.8 | 1900-03-23 15:57 | TRUE | 否 | [凹坑：3 L: 3] [划伤：7 L: 7]
16132 | 4A058228000150 |  | NM400 | 6.645 | 1.82 | 9.8 | 1900-03-23 15:58 | TRUE | 否 | [划伤：4 L: 4] [凹坑：4 L: 4]
16133 | 4A058228000160 |  | NM400 | 6.645 | 1.82 | 9.8 | 1900-03-23 16:01 | TRUE | 否 | [划伤：5 L: 5] [凹坑：6 L: 6]
16134 | 4A058228000170 |  | NM400 | 6.645 | 1.82 | 9.8 | 1900-03-23 16:01 | TRUE | 否 | [划伤：3 L: 3] [凹坑：4 L: 4]
16135 | 4A058228000180 |  | NM400 | 6.645 | 1.82 | 9.8 | 1900-03-23 16:02 | TRUE | 否 | [划伤：9 L: 9] [凹坑：1 L: 1]
16136 | 4A058228000190 |  | NM400 | 6.645 | 1.82 | 9.8 | 1900-03-23 16:03 | TRUE | 否 | [凹坑：6 L: 6] [划伤：3 L: 3]
16137 | 4A058228000200 |  | NM400 | 6.645 | 1.82 | 9.8 | 1900-03-23 16:04 | TRUE | 否 | [划伤：6 L: 6] [凹坑：2 L: 2]
16138 | 4A058228000210 |  | NM400 | 6.645 | 1.82 | 9.8 | 1900-03-23 16:05 | TRUE | 否 | [划伤：5 L: 5] [凹坑：1 L: 1]
16139 | 4A058228000220 |  | NM400 | 6.645 | 1.82 | 9.8 | 1900-03-23 16:06 | TRUE | 否 | [凹坑：2 L: 2] [划伤：1 L: 1]
16140 | 4A058228000230 |  | NM400 | 6.645 | 1.82 | 9.8 | 1900-03-23 16:07 | TRUE | 否 | [凹坑：3 L: 3] [划伤：3 L: 3]
16141 | 4A058227000210 |  | NM400 | 6.645 | 1.82 | 9.897 | 1900-03-23 16:11 | TRUE | 否 | [凹坑：4 L: 4] [划伤：7 L: 7]
16142 | 4A058227000220 |  | NM400 | 6.645 | 1.82 | 9.897 | 1900-03-23 16:11 | TRUE | 否 | [划伤：1 L: 1] [凹坑：2 L: 2]
16143 | 4A058227000230 |  | NM400 | 6.645 | 1.82 | 9.897 | 1900-03-23 16:12 | TRUE | 否 | [凹坑：6 L: 6] [划伤：2 L: 2]
16144 | 4A058227000240 |  | NM400 | 6.645 | 1.82 | 9.897 | 1900-03-23 16:13 | TRUE | 否 | [凹坑：5 L: 5] [划伤：4 L: 4]
16145 | 4A058227000250 |  | NM400 | 6.645 | 1.82 | 9.897 | 1900-03-23 16:14 | TRUE | 否 | [划伤：7 L: 7] [凹坑：1 L: 1]
16146 | 4A058227000260 |  | NM400 | 6.645 | 1.82 | 9.897 | 1900-03-23 16:15 | TRUE | 否 | [凹坑：3 L: 3] [划伤：4 L: 4]
16147 | 4A058227000270 |  | NM400 | 6.645 | 1.82 | 9.897 | 1900-03-23 16:16 | TRUE | 否 | [凹坑：2 L: 2] [划伤：3 L: 3]
16148 | 4A058227000280 |  | NM400 | 6.645 | 1.82 | 9.897 | 1900-03-23 16:17 | TRUE | 否 | [凹坑：5 L: 5] [划伤：3 L: 3]
16149 | 4A058227000290 |  | NM400 | 6.645 | 1.82 | 9.897 | 1900-03-23 16:18 | TRUE | 否 | [划伤：4 L: 4] [凹坑：1 L: 1]
16150 | 4A058227000300 |  | NM400 | 6.645 | 1.82 | 9.897 | 1900-03-23 16:18 | TRUE | 否 | [划伤：3 L: 3] [凹坑：1 L: 1]
16151 | 4A058227000310 |  | NM400 | 6.645 | 1.82 | 9.897 | 1900-03-23 16:19 | TRUE | 否 | [凹坑：4 L: 4] [划伤：8 L: 8]
16152 | 4A058227000320 |  | NM400 | 6.645 | 1.82 | 9.897 | 1900-03-23 16:20 | TRUE | 否 | [划伤：7 L: 7] [凹坑：2 L: 2]
16153 | 4A058227000330 |  | NM400 | 6.645 | 1.82 | 9.897 | 1900-03-23 16:21 | TRUE | 否 | [划伤：8 L: 8] [凹坑：4 L: 4]
16154 | 4A058227000100 |  | NM400 | 6.645 | 1.82 | 9.897 | 1900-03-23 16:22 | TRUE | 否 | [凹坑：3 L: 3] [划伤：6 L: 6]
16155 | 4A058227000110 |  | NM400 | 6.645 | 1.82 | 9.897 | 1900-03-23 16:23 | TRUE | 否 | [凹坑：3 L: 3] [划伤：2 L: 2]
16156 | 4A058227000120 |  | NM400 | 6.645 | 1.82 | 9.897 | 1900-03-23 16:24 | TRUE | 否 | [凹坑：1 L: 1] [划伤：6 L: 6]
16157 | 4A058227000130 |  | NM400 | 6.645 | 1.82 | 9.897 | 1900-03-23 16:26 | TRUE | 否 | [凹坑：5 L: 5] [划伤：8 L: 8]
16158 | 4A058227000140 |  | NM400 | 6.645 | 1.82 | 9.897 | 1900-03-23 16:27 | TRUE | 否 | [凹坑：2 L: 2] [划伤：9 L: 9]
16159 | 4A058227000150 |  | NM400 | 6.645 | 1.82 | 9.897 | 1900-03-23 16:28 | TRUE | 否 | [凹坑：5 L: 5] [划伤：5 L: 5]
16160 | 4A058227000160 |  | NM400 | 6.645 | 1.82 | 9.897 | 1900-03-23 16:29 | TRUE | 否 | [划伤：9 L: 9] [凹坑：1 L: 1]
16161 | 4A058227000170 |  | NM400 | 6.645 | 1.82 | 9.897 | 1900-03-23 16:29 | TRUE | 否 | [划伤：8 L: 8] [凹坑：1 L: 1]
16162 | 4A058227000180 |  | NM400 | 6.645 | 1.82 | 9.897 | 1900-03-23 16:30 | TRUE | 否 | [凹坑：1 L: 1] [划伤：6 L: 6]
16163 | 4A058227000200 |  | NM400 | 6.645 | 1.82 | 9.897 | 1900-03-23 16:31 | TRUE | 否 | [划伤：10 L: 10] [凹坑：2 L: 2]
16164 | 4A058227000020 |  | NM400 | 6.645 | 1.82 | 9.897 | 1900-03-23 16:32 | TRUE | 否 | [划伤：8 L: 8] [凹坑：1 L: 1]
16165 | 4A058227000030 |  | NM400 | 6.645 | 1.82 | 9.897 | 1900-03-23 16:34 | TRUE | 否 | [划伤：8 L: 8] [凹坑：2 L: 2]
16166 | 4A058227000050 |  | NM400 | 6.645 | 1.82 | 9.897 | 1900-03-23 16:36 | TRUE | 否 | [划伤：9 L: 9] [凹坑：2 L: 2]
16167 | 4A058227000040 |  | NM400 | 6.645 | 1.82 | 9.897 | 1900-03-23 16:37 | TRUE | 否 | [划伤：3 L: 3] [凹坑：1 L: 1]
16168 | 4A058227000060 |  | NM400 | 6.645 | 1.82 | 9.897 | 1900-03-23 16:38 | TRUE | 否 | [凹坑：2 L: 2] [划伤：7 L: 7]
16169 | 4A058227000190 |  | NM400 | 6.645 | 1.82 | 9.897 | 1900-03-23 16:39 | TRUE | 否 | [划伤：10 L: 10]
16170 | 4A058227000070 |  | NM400 | 6.645 | 1.82 | 9.897 | 1900-03-23 16:40 | TRUE | 否 | [凹坑：5 L: 5] [划伤：7 L: 7]
16171 | 4A058227000080 |  | NM400 | 6.645 | 1.82 | 9.897 | 1900-03-23 16:41 | TRUE | 否 | [划伤：3 L: 3]
16172 | 4A058227000090 |  | NM400 | 6.645 | 1.82 | 9.897 | 1900-03-23 16:43 | FALSE | 否 | [划伤：1 L: 1]
16173 | 4A058286000030 |  | NM400 | 6.83 | 2 | 9.788 | 1900-03-23 16:44 | TRUE | 否 | [凹坑：4 L: 4] [划伤：8 L: 8]
16174 | 4A058286000040 |  | NM400 | 6.83 | 2 | 9.788 | 1900-03-23 16:45 | TRUE | 否 | [凹坑：1 L: 1] [划伤：3 L: 3]
16175 | 4A058286000050 |  | NM400 | 6.83 | 2 | 9.788 | 1900-03-23 16:47 | TRUE | 否 | [凹坑：4 L: 4] [划伤：14 L: 14]
16176 | 4A058286000060 |  | NM400 | 6.83 | 2 | 9.788 | 1900-03-23 16:48 | TRUE | 否 | [划伤：16 L: 16] [凹坑：4 L: 4]
16177 | 4A058286000020 |  | NM400 | 6.83 | 2 | 9.788 | 1900-03-23 16:49 | TRUE | 否 | [划伤：1 L: 1] [凹坑：1 L: 1]
16178 | 4A058286000070 |  | NM400 | 6.83 | 2 | 9.788 | 1900-03-23 16:50 | TRUE | 否 | [划伤：7 L: 7] [凹坑：2 L: 2]
16179 | 4A058286000080 |  | NM400 | 6.83 | 2 | 9.788 | 1900-03-23 16:51 | TRUE | 否 | [划伤：3 L: 3]
16180 | 4A058286000090 |  | NM400 | 6.83 | 2 | 9.788 | 1900-03-23 16:52 | TRUE | 否 | [划伤：8 L: 8]
16181 | 4A058286000100 |  | NM400 | 6.83 | 2 | 9.788 | 1900-03-23 16:54 | TRUE | 否 | [划伤：3 L: 3] [凹坑：3 L: 3]
16182 | 4A058286000110 |  | NM400 | 6.83 | 2 | 9.788 | 1900-03-23 16:55 | TRUE | 否 | [凹坑：5 L: 5] [划伤：2 L: 2]
16183 | 4A058286000220 |  | NM400 | 6.83 | 2 | 9.788 | 1900-03-23 16:56 | FALSE | 否 | [划伤：1 L: 1]
16184 | 4A058286000230 |  | NM400 | 6.83 | 2 | 9.788 | 1900-03-23 16:57 | TRUE | 否 | [划伤：5 L: 5] [凹坑：1 L: 1]
16185 | 4A058286000240 |  | NM400 | 6.83 | 2 | 9.788 | 1900-03-23 16:58 | TRUE | 否 | [凹坑：6 L: 6] [划伤：1 L: 1]
16186 | 4A058286000250 |  | NM400 | 6.83 | 2 | 9.788 | 1900-03-23 16:59 | TRUE | 否 | [凹坑：2 L: 2] [划伤：3 L: 3]
16187 | 4A058286000260 |  | NM400 | 6.83 | 2 | 9.788 | 1900-03-23 17:00 | TRUE | 否 | [凹坑：1 L: 1] [划伤：2 L: 2]
16188 | 4A058286000270 |  | NM400 | 6.83 | 2 | 9.788 | 1900-03-23 17:01 | TRUE | 否 | [划伤：2 L: 2]
16189 | 4A058286000280 |  | NM400 | 6.83 | 2 | 9.788 | 1900-03-23 17:03 | TRUE | 否 | [凹坑：5 L: 5] [划伤：1 L: 1]
16190 | 4A058286000120 |  | NM400 | 6.83 | 2 | 9.788 | 1900-03-23 17:04 | TRUE | 否 | [划伤：2 L: 2] [凹坑：2 L: 2]
16191 | 4A058286000130 |  | NM400 | 6.83 | 2 | 9.788 | 1900-03-23 17:05 | TRUE | 否 | [凹坑：2 L: 2]
16192 | 4A058286000140 |  | NM400 | 6.83 | 2 | 9.788 | 1900-03-23 17:06 | FALSE | 否 | [凹坑：1 L: 1]
16193 | 4A058286000150 |  | NM400 | 6.83 | 2 | 9.788 | 1900-03-23 17:07 | TRUE | 否 | [划伤：2 L: 2] [凹坑：3 L: 3]
16194 | 4A058286000160 |  | NM400 | 6.83 | 2 | 9.788 | 1900-03-23 17:08 | TRUE | 否 | [凹坑：3 L: 3] [划伤：7 L: 7]
16195 | 4A058286000170 |  | NM400 | 6.83 | 2 | 9.788 | 1900-03-23 17:09 | TRUE | 否 | [凹坑：2 L: 2]
16196 | 4A058286000180 |  | NM400 | 6.83 | 2 | 9.788 | 1900-03-23 17:12 | TRUE | 否 | [划伤：3 L: 3]
16197 | 4A058286000190 |  | NM400 | 6.83 | 2 | 9.788 | 1900-03-23 17:13 | TRUE | 否 | [划伤：2 L: 2] [凹坑：1 L: 1]
16198 | 4A058286000200 |  | NM400 | 6.83 | 2 | 9.788 | 1900-03-23 17:15 | TRUE | 否 | [划伤：3 L: 3]
16199 | 4A058286000210 |  | NM400 | 6.83 | 2 | 9.788 | 1900-03-23 17:16 | TRUE | 否 | [凹坑：2 L: 2] [划伤：6 L: 6]
16200 | 4A058287000030 |  | NM400 | 6.83 | 2 | 9.802 | 1900-03-23 17:19 | TRUE | 否 | [划伤：7 L: 7] [凹坑：3 L: 3]
16201 | 4A058287000050 |  | NM400 | 6.83 | 2 | 9.802 | 1900-03-23 17:20 | TRUE | 否 | [划伤：2 L: 2] [凹坑：3 L: 3]
16202 | 4A058287000040 |  | NM400 | 6.83 | 2 | 9.802 | 1900-03-23 17:21 | TRUE | 否 | [凹坑：2 L: 2] [划伤：6 L: 6]
16203 | 4A058287000070 |  | NM400 | 6.83 | 2 | 9.802 | 1900-03-23 17:22 | TRUE | 否 | [凹坑：6 L: 6] [划伤：4 L: 4]
16204 | 4A058287000060 |  | NM400 | 6.83 | 2 | 9.802 | 1900-03-23 17:23 | TRUE | 否 | [凹坑：3 L: 3] [划伤：3 L: 3]
16205 | 4A058287000080 |  | NM400 | 6.83 | 2 | 9.802 | 1900-03-23 17:24 | TRUE | 否 | [划伤：12 L: 12] [凹坑：4 L: 4]
16206 | 4A058287000020 |  | NM400 | 6.83 | 2 | 9.802 | 1900-03-23 17:25 | TRUE | 否 | [划伤：8 L: 8] [凹坑：4 L: 4]
16207 | 4A058287000090 |  | NM400 | 6.83 | 2 | 9.802 | 1900-03-23 17:26 | TRUE | 否 | [划伤：5 L: 5]
16208 | 4A058287000100 |  | NM400 | 6.83 | 2 | 9.802 | 1900-03-23 17:27 | TRUE | 否 | [划伤：2 L: 2] [凹坑：1 L: 1]
16209 | 4A058287000110 |  | NM400 | 6.83 | 2 | 9.802 | 1900-03-23 17:28 | TRUE | 否 | [凹坑：3 L: 3] [划伤：5 L: 5]
16210 | 4A058287000220 |  | NM400 | 6.83 | 2 | 9.802 | 1900-03-23 17:29 | TRUE | 否 | [划伤：4 L: 4] [凹坑：14 L: 14]
16211 | 4A058287000230 |  | NM400 | 6.83 | 2 | 9.802 | 1900-03-23 17:29 | TRUE | 否 | [凹坑：12 L: 12] [划伤：2 L: 2]
16212 | 4A058287000240 |  | NM400 | 6.83 | 2 | 9.802 | 1900-03-23 17:30 | TRUE | 否 | [划伤：7 L: 7] [凹坑：7 L: 7]
16213 | 4A058287000250 |  | NM400 | 6.83 | 2 | 9.802 | 1900-03-23 17:32 | TRUE | 否 | [凹坑：8 L: 8] [划伤：1 L: 1]
16214 | 4A058287000260 |  | NM400 | 6.83 | 2 | 9.802 | 1900-03-23 17:33 | TRUE | 否 | [凹坑：4 L: 4] [划伤：3 L: 3]