## Sheet1
流水号 | 板号 | 捆包号 | 钢种 | 长度 | 宽度 | 厚度 | 检测时间 | 判级 | 是否合格 | 判级原因
16215 | 4A058287000270 |  | NM400 | 6.83 | 2 | 9.802 | 1900-03-23 17:34 | TRUE | 否 | [凹坑：9 L: 9]
16216 | 4A058287000280 |  | NM400 | 6.83 | 2 | 9.802 | 1900-03-23 17:36 | TRUE | 否 | [划伤：2 L: 2] [凹坑：4 L: 4]
16217 | 4A058287000290 |  | NM400 | 6.83 | 2 | 9.802 | 1900-03-23 17:37 | TRUE | 否 | [凹坑：7 L: 7] [划伤：4 L: 4]
16218 | 4A058287000130 |  | NM400 | 6.83 | 2 | 9.802 | 1900-03-23 17:38 | TRUE | 否 | [凹坑：5 L: 5] [划伤：2 L: 2]
16219 | 4A058287000120 |  | NM400 | 6.83 | 2 | 9.802 | 1900-03-23 17:38 | TRUE | 否 | [凹坑：8 L: 8] [划伤：1 L: 1]
16220 | 4A058287000140 |  | NM400 | 6.83 | 2 | 9.802 | 1900-03-23 17:39 | TRUE | 否 | [凹坑：8 L: 8] [划伤：4 L: 4]
16221 | 4A058287000150 |  | NM400 | 6.83 | 2 | 9.802 | 1900-03-23 17:40 | TRUE | 否 | [凹坑：7 L: 7]
16222 | 4A058287000160 |  | NM400 | 6.83 | 2 | 9.802 | 1900-03-23 17:41 | TRUE | 否 | [凹坑：9 L: 9] [划伤：4 L: 4]
16223 | 4A058287000170 |  | NM400 | 6.83 | 2 | 9.802 | 1900-03-23 17:42 | TRUE | 否 | [凹坑：7 L: 7] [划伤：2 L: 2]
16224 | 4A058287000180 |  | NM400 | 6.83 | 2 | 9.802 | 1900-03-23 17:43 | TRUE | 否 | [凹坑：6 L: 6] [划伤：3 L: 3]
16225 | 4A058287000190 |  | NM400 | 6.83 | 2 | 9.802 | 1900-03-23 17:44 | TRUE | 否 | [凹坑：2 L: 2] [划伤：3 L: 3]
16226 | 4A058287000200 |  | NM400 | 6.83 | 2 | 9.802 | 1900-03-23 17:45 | TRUE | 否 | [划伤：3 L: 3] [凹坑：2 L: 2]
16227 | 4A058287000210 |  | NM400 | 6.83 | 2 | 9.802 | 1900-03-23 17:48 | TRUE | 否 | [凹坑：3 L: 3] [划伤：3 L: 3]
16228 | 4A057965000020 |  | NM400 | 6.67 | 1.83 | 9.803 | 1900-03-23 17:50 | TRUE | 否 | [划伤：7 L: 7] [凹坑：1 L: 1]
16229 | 4A057965000030 |  | NM400 | 6.67 | 1.83 | 9.803 | 1900-03-23 17:51 | TRUE | 否 | [凹坑：5 L: 5] [划伤：1 L: 1]
16230 | 4A057965000040 |  | NM400 | 6.67 | 1.83 | 9.803 | 1900-03-23 17:52 | FALSE | 否 | [凹坑：1 L: 1]
16231 | 4A057965000050 |  | NM400 | 6.67 | 1.83 | 9.803 | 1900-03-23 17:53 | TRUE | 否 | [划伤：6 L: 6] [凹坑：1 L: 1]
16232 | 4A057965000060 |  | NM400 | 6.67 | 1.83 | 9.803 | 1900-03-23 17:53 | TRUE | 否 | [划伤：4 L: 4] [凹坑：3 L: 3]
16233 | 4A057965000070 |  | NM400 | 6.67 | 1.83 | 9.803 | 1900-03-23 17:54 | TRUE | 否 | [划伤：5 L: 5]
16234 | 4A057965000080 |  | NM400 | 6.67 | 1.83 | 9.803 | 1900-03-23 17:56 | TRUE | 否 | [划伤：8 L: 8]
16235 | 4A057965000090 |  | NM400 | 6.67 | 1.83 | 9.803 | 1900-03-23 17:57 | TRUE | 否 | [划伤：6 L: 6] [凹坑：5 L: 5]
16236 | 4A057965000100 |  | NM400 | 6.67 | 1.83 | 9.803 | 1900-03-23 17:58 | TRUE | 否 | [划伤：6 L: 6] [凹坑：2 L: 2]
16237 | 4A057965000010 |  | NM400 | 6.67 | 1.83 | 9.803 | 1900-03-23 17:59 | TRUE | 否 | [划伤：3 L: 3] [凹坑：5 L: 5]
16238 | 4A057965000110 |  | NM400 | 6.67 | 1.83 | 9.803 | 1900-03-23 18:00 | TRUE | 否 | [划伤：5 L: 5] [凹坑：5 L: 5]
16239 | 4A057965000230 |  | NM400 | 6.67 | 1.83 | 9.803 | 1900-03-23 18:01 | TRUE | 否 | [划伤：6 L: 6]
16240 | 4A057965000240 |  | NM400 | 6.67 | 1.83 | 9.803 | 1900-03-23 18:01 | TRUE | 否 | [划伤：3 L: 3]
16241 | 4A057965000250 |  | NM400 | 6.67 | 1.83 | 9.803 | 1900-03-23 18:03 | TRUE | 否 | [凹坑：4 L: 4] [划伤：2 L: 2]
16242 | 4A057965000260 |  | NM400 | 6.67 | 1.83 | 9.803 | 1900-03-23 18:04 | TRUE | 否 | [划伤：1 L: 1] [凹坑：1 L: 1]
16243 | 4A057965000270 |  | NM400 | 6.67 | 1.83 | 9.803 | 1900-03-23 18:05 | TRUE | 否 | [凹坑：2 L: 2]
16244 | 4A057965000280 |  | NM400 | 6.67 | 1.83 | 9.803 | 1900-03-23 18:07 | TRUE | 否 | [凹坑：2 L: 2] [划伤：2 L: 2]
16245 | 4A057965000290 |  | NM400 | 6.67 | 1.83 | 9.803 | 1900-03-23 18:07 | TRUE | 否 | [划伤：2 L: 2] [凹坑：2 L: 2]
16246 | 4A057965000300 |  | NM400 | 6.67 | 1.83 | 9.803 | 1900-03-23 18:08 | TRUE | 否 | [划伤：2 L: 2] [凹坑：2 L: 2]
16247 | 4A057965000310 |  | NM400 | 6.67 | 1.83 | 9.803 | 1900-03-23 18:09 | TRUE | 否 | [凹坑：2 L: 2] [划伤：2 L: 2]
16248 | 4A057965000320 |  | NM400 | 6.67 | 1.83 | 9.803 | 1900-03-23 18:10 | TRUE | 否 | [划伤：3 L: 3]
16249 | 4A057965000120 |  | NM400 | 6.67 | 1.83 | 9.803 | 1900-03-23 18:11 | TRUE | 否 | [凹坑：1 L: 1] [划伤：1 L: 1]
16250 | 4A057965000130 |  | NM400 | 6.67 | 1.83 | 9.803 | 1900-03-23 18:13 | TRUE | 否 | [凹坑：2 L: 2]
16251 | 4A057965000140 |  | NM400 | 6.67 | 1.83 | 9.803 | 1900-03-23 18:14 | TRUE | 否 | [划伤：2 L: 2]
16252 | 4A057965000150 |  | NM400 | 6.67 | 1.83 | 9.803 | 1900-03-23 18:15 | FALSE | 否 | [凹坑：1 L: 1]
16253 | 4A057965000160 |  | NM400 | 6.67 | 1.83 | 9.803 | 1900-03-23 18:16 | TRUE | 否 | [划伤：2 L: 2]
16254 | 4A057965000170 |  | NM400 | 6.67 | 1.83 | 9.803 | 1900-03-23 18:18 | TRUE | 否 | [划伤：2 L: 2]
16255 | 4A057965000180 |  | NM400 | 6.67 | 1.83 | 9.803 | 1900-03-23 18:19 | TRUE | 否 | [凹坑：3 L: 3] [划伤：1 L: 1]
16256 | 4A057965000190 |  | NM400 | 6.67 | 1.83 | 9.803 | 1900-03-23 18:20 | TRUE | 否 | [划伤：4 L: 4] [凹坑：2 L: 2]
16257 | 4A057965000200 |  | NM400 | 6.67 | 1.83 | 9.803 | 1900-03-23 18:21 | TRUE | 否 | [划伤：1 L: 1] [凹坑：1 L: 1]
16258 | 4A057965000210 |  | NM400 | 6.67 | 1.83 | 9.803 | 1900-03-23 18:22 | TRUE | 否 | [划伤：3 L: 3] [凹坑：1 L: 1]
16259 | 4A057965000220 |  | NM400 | 6.67 | 1.83 | 9.803 | 1900-03-23 18:23 | TRUE | 否 | [凹坑：2 L: 2] [划伤：2 L: 2]
16260 | 4A058229000130 |  | NM400 | 6.645 | 1.82 | 9.8 | 1900-03-23 18:25 | TRUE | 否 | [划伤：2 L: 2] [凹坑：1 L: 1]
16261 | 4A058229000140 |  | NM400 | 6.645 | 1.82 | 9.8 | 1900-03-23 18:26 | TRUE | 否 | [划伤：1 L: 1] [凹坑：6 L: 6]
16262 | 4A058229000150 |  | NM400 | 6.645 | 1.82 | 9.8 | 1900-03-23 18:27 | TRUE | 否 | [划伤：1 L: 1] [凹坑：3 L: 3]
16263 | 4A058229000160 |  | NM400 | 6.645 | 1.82 | 9.8 | 1900-03-23 18:28 | TRUE | 否 | [凹坑：2 L: 2] [划伤：1 L: 1]
16264 | 4A058229000170 |  | NM400 | 6.645 | 1.82 | 9.8 | 1900-03-23 18:29 | TRUE | 否 | [划伤：3 L: 3] [凹坑：4 L: 4]
16265 | 4A058229000180 |  | NM400 | 6.645 | 1.82 | 9.8 | 1900-03-23 18:29 | TRUE | 否 | [凹坑：1 L: 1] [划伤：2 L: 2]
16266 | 4A058229000190 |  | NM400 | 6.645 | 1.82 | 9.8 | 1900-03-23 18:30 | TRUE | 否 | [划伤：3 L: 3] [凹坑：2 L: 2]
16267 | 4A058229000200 |  | NM400 | 6.645 | 1.82 | 9.8 | 1900-03-23 18:31 | FALSE | 是 | 无影响判级缺陷
16268 | 4A058229000210 |  | NM400 | 6.645 | 1.82 | 9.8 | 1900-03-23 18:33 | TRUE | 否 | [划伤：3 L: 3] [凹坑：1 L: 1]
16269 | 4A058229000220 |  | NM400 | 6.645 | 1.82 | 9.8 | 1900-03-23 18:34 | TRUE | 否 | [划伤：2 L: 2] [凹坑：1 L: 1]
16270 | 4A058229000230 |  | NM400 | 6.645 | 1.82 | 9.8 | 1900-03-23 18:38 | TRUE | 否 | [凹坑：4 L: 4] [划伤：4 L: 4]
16271 | 4A058229000030 |  | NM400 | 6.645 | 1.82 | 9.8 | 1900-03-23 18:40 | FALSE | 否 | [划伤：1 L: 1]
16272 | 4A058229000040 |  | NM400 | 6.645 | 1.82 | 9.8 | 1900-03-23 18:41 | TRUE | 否 | [凹坑：3 L: 3]
16273 | 4A058229000050 |  | NM400 | 6.645 | 1.82 | 9.8 | 1900-03-23 18:42 | TRUE | 否 | [划伤：2 L: 2] [凹坑：1 L: 1]
16274 | 4A058229000060 |  | NM400 | 6.645 | 1.82 | 9.8 | 1900-03-23 18:43 | TRUE | 否 | [划伤：3 L: 3] [凹坑：1 L: 1]
16275 | 4A058229000070 |  | NM400 | 6.645 | 1.82 | 9.8 | 1900-03-23 18:44 | TRUE | 否 | [凹坑：5 L: 5] [划伤：3 L: 3]
16276 | 4A058229000080 |  | NM400 | 6.645 | 1.82 | 9.8 | 1900-03-23 18:46 | TRUE | 否 | [划伤：3 L: 3] [凹坑：1 L: 1]
16277 | 4A058229000090 |  | NM400 | 6.645 | 1.82 | 9.8 | 1900-03-23 18:47 | TRUE | 否 | [划伤：5 L: 5] [凹坑：3 L: 3]
16278 | 4A058229000100 |  | NM400 | 6.645 | 1.82 | 9.8 | 1900-03-23 18:48 | TRUE | 否 | [划伤：7 L: 7] [凹坑：1 L: 1]
16279 | 4A058229000110 |  | NM400 | 6.645 | 1.82 | 9.8 | 1900-03-23 18:48 | TRUE | 否 | [凹坑：4 L: 4] [划伤：1 L: 1]
16280 | 4A058229000020 |  | NM400 | 6.645 | 1.82 | 9.8 | 1900-03-23 18:49 | TRUE | 否 | [划伤：4 L: 4] [凹坑：2 L: 2]
16281 | 4A058229000120 |  | NM400 | 6.645 | 1.82 | 9.8 | 1900-03-23 18:50 | TRUE | 否 | [划伤：6 L: 6] [凹坑：6 L: 6]
16282 | 4A058229000240 |  | NM400 | 6.645 | 1.82 | 9.8 | 1900-03-23 18:51 | TRUE | 否 | [凹坑：3 L: 3] [划伤：7 L: 7]
16283 | 4A058229000250 |  | NM400 | 6.645 | 1.82 | 9.8 | 1900-03-23 18:52 | TRUE | 否 | [划伤：5 L: 5]
16284 | 4A058229000260 |  | NM400 | 6.645 | 1.82 | 9.8 | 1900-03-23 18:53 | TRUE | 否 | [凹坑：2 L: 2]
16285 | 4A058229000270 |  | NM400 | 6.645 | 1.82 | 9.8 | 1900-03-23 18:54 | TRUE | 否 | [凹坑：3 L: 3]
16286 | 4A058229000280 |  | NM400 | 6.645 | 1.82 | 9.8 | 1900-03-23 18:55 | TRUE | 否 | [划伤：4 L: 4] [凹坑：4 L: 4]
16287 | 4A058229000290 |  | NM400 | 6.645 | 1.82 | 9.8 | 1900-03-23 18:56 | TRUE | 否 | [凹坑：2 L: 2] [划伤：2 L: 2]
16288 | 4A058229000300 |  | NM400 | 6.645 | 1.82 | 9.8 | 1900-03-23 18:57 | TRUE | 否 | [凹坑：1 L: 1] [划伤：2 L: 2]
16289 | 4A058229000310 |  | NM400 | 6.645 | 1.82 | 9.8 | 1900-03-23 18:58 | TRUE | 否 | [划伤：2 L: 2] [凹坑：1 L: 1]
16290 | 4A058229000320 |  | NM400 | 6.645 | 1.82 | 9.8 | 1900-03-23 18:59 | TRUE | 否 | [凹坑：4 L: 4] [划伤：1 L: 1]
16291 | 4A058229000330 |  | NM400 | 6.645 | 1.82 | 9.8 | 1900-03-23 19:00 | TRUE | 否 | [划伤：3 L: 3] [凹坑：3 L: 3]
16292 | 4A058229000340 |  | NM400 | 6.645 | 1.82 | 9.8 | 1900-03-23 19:05 | TRUE | 否 | [划伤：2 L: 2] [凹坑：2 L: 2]
16293 | 4A058239000030 |  | NM400 | 6.645 | 1.82 | 9.802 | 1900-03-23 19:07 | TRUE | 否 | [划伤：2 L: 2] [凹坑：3 L: 3]
16294 | 4A058239000040 |  | NM400 | 6.645 | 1.82 | 9.802 | 1900-03-23 19:08 | TRUE | 否 | [划伤：4 L: 4] [凹坑：3 L: 3]
16295 | 4A058239000050 |  | NM400 | 6.645 | 1.82 | 9.802 | 1900-03-23 19:09 | TRUE | 否 | [划伤：6 L: 6] [凹坑：2 L: 2]
16296 | 4A058239000020 |  | NM400 | 6.645 | 1.82 | 9.802 | 1900-03-23 19:10 | TRUE | 否 | [划伤：3 L: 3]
16297 | 4A058239000060 |  | NM400 | 6.645 | 1.82 | 9.802 | 1900-03-23 19:11 | TRUE | 否 | [划伤：2 L: 2] [凹坑：2 L: 2]
16298 | 4A058239000070 |  | NM400 | 6.645 | 1.82 | 9.802 | 1900-03-23 19:12 | TRUE | 否 | [凹坑：2 L: 2]
16299 | 4A058239000080 |  | NM400 | 6.645 | 1.82 | 9.802 | 1900-03-23 19:12 | TRUE | 否 | [划伤：6 L: 6] [凹坑：2 L: 2]
16300 | 4A058239000090 |  | NM400 | 6.645 | 1.82 | 9.802 | 1900-03-23 19:13 | TRUE | 否 | [凹坑：2 L: 2] [划伤：3 L: 3]
16301 | 4A058239000100 |  | NM400 | 6.645 | 1.82 | 9.802 | 1900-03-23 19:14 | TRUE | 否 | [划伤：6 L: 6] [凹坑：2 L: 2]
16302 | 4A058239000110 |  | NM400 | 6.645 | 1.82 | 9.802 | 1900-03-23 19:15 | TRUE | 否 | [划伤：6 L: 6] [凹坑：1 L: 1]
16303 | 4A058239000120 |  | NM400 | 6.645 | 1.82 | 9.802 | 1900-03-23 19:16 | TRUE | 否 | [凹坑：8 L: 8] [划伤：4 L: 4]
16304 | 4A058239000130 |  | NM400 | 6.645 | 1.82 | 9.802 | 1900-03-23 19:17 | TRUE | 否 | [凹坑：3 L: 3] [划伤：2 L: 2]
16305 | 4A058239000140 |  | NM400 | 6.645 | 1.82 | 9.802 | 1900-03-23 19:18 | TRUE | 否 | [凹坑：3 L: 3] [划伤：3 L: 3]
16306 | 4A058239000150 |  | NM400 | 6.645 | 1.82 | 9.802 | 1900-03-23 19:20 | TRUE | 否 | [凹坑：4 L: 4]
16307 | 4A058239000160 |  | NM400 | 6.645 | 1.82 | 9.802 | 1900-03-23 19:21 | TRUE | 否 | [凹坑：3 L: 3] [划伤：1 L: 1]
16308 | 4A058239000170 |  | NM400 | 6.645 | 1.82 | 9.802 | 1900-03-23 19:22 | TRUE | 否 | [划伤：3 L: 3] [凹坑：3 L: 3]
16309 | 4A058239000180 |  | NM400 | 6.645 | 1.82 | 9.802 | 1900-03-23 19:24 | TRUE | 否 | [凹坑：4 L: 4]
16310 | 4A058239000190 |  | NM400 | 6.645 | 1.82 | 9.802 | 1900-03-23 19:25 | TRUE | 否 | [划伤：1 L: 1] [凹坑：1 L: 1]
16311 | 4A058239000200 |  | NM400 | 6.645 | 1.82 | 9.802 | 1900-03-23 19:25 | TRUE | 否 | [划伤：2 L: 2] [凹坑：1 L: 1]
16312 | 4A058239000210 |  | NM400 | 6.645 | 1.82 | 9.802 | 1900-03-23 19:26 | TRUE | 否 | [凹坑：2 L: 2] [划伤：1 L: 1]
16313 | 4A058239000340 |  | NM400 | 6.645 | 1.82 | 9.802 | 1900-03-23 19:27 | TRUE | 否 | [凹坑：2 L: 2] [划伤：1 L: 1]
16314 | 4A058239000220 |  | NM400 | 6.645 | 1.82 | 9.802 | 1900-03-23 19:28 | TRUE | 否 | [凹坑：4 L: 4] [划伤：2 L: 2]