## Sheet1
流水号 | 板号 | 捆包号 | 钢种 | 长度 | 宽度 | 厚度 | 检测时间 | 判级 | 是否合格 | 判级原因
16415 | 4A058285000180 |  | NM400 | 6.83 | 2 | 9.8 | 1900-03-23 21:29 | TRUE | 否 | [凹坑：4 L: 4] [划伤：3 L: 3]
16416 | 4A058285000190 |  | NM400 | 6.83 | 2 | 9.8 | 1900-03-23 21:30 | TRUE | 否 | [凹坑：4 L: 4] [划伤：3 L: 3]
16417 | 4A058285000200 |  | NM400 | 6.83 | 2 | 9.8 | 1900-03-23 21:31 | TRUE | 否 | [划伤：6 L: 6] [凹坑：3 L: 3]
16418 | 4A058285000210 |  | NM400 | 6.83 | 2 | 9.8 | 1900-03-23 21:36 | TRUE | 否 | [凹坑：2 L: 2] [划伤：14 L: 14]
16419 | 4A058299000030 |  | NM400 | 7.83 | 2 | 9.803 | 1900-03-23 21:37 | TRUE | 否 | [划伤：9 L: 9] [凹坑：1 L: 1]
16420 | 4A058299000040 |  | NM400 | 7.83 | 2 | 9.803 | 1900-03-23 21:38 | TRUE | 否 | [划伤：18 L: 18] [凹坑：5 L: 5]
16421 | 4A058299000050 |  | NM400 | 7.83 | 2 | 9.803 | 1900-03-23 21:39 | TRUE | 否 | [划伤：15 L: 15]
16422 | 4A058299000060 |  | NM400 | 7.83 | 2 | 9.803 | 1900-03-23 21:40 | TRUE | 否 | [划伤：6 L: 6] [凹坑：1 L: 1]
16423 | 4A058299000070 |  | NM400 | 7.83 | 2 | 9.803 | 1900-03-23 21:42 | TRUE | 否 | [划伤：18 L: 18]
16424 | 4A058299000080 |  | NM400 | 7.83 | 2 | 9.803 | 1900-03-23 21:43 | TRUE | 否 | [划伤：8 L: 8] [凹坑：1 L: 1]
16425 | 4A058299000090 |  | NM400 | 7.83 | 2 | 9.803 | 1900-03-23 21:44 | TRUE | 否 | [凹坑：4 L: 4]
16426 | 4A058299000180 |  | NM400 | 7.83 | 2 | 9.803 | 1900-03-23 21:45 | TRUE | 否 | [凹坑：3 L: 3] [划伤：4 L: 4]
16427 | 4A058299000190 |  | NM400 | 7.83 | 2 | 9.803 | 1900-03-23 21:47 | TRUE | 否 | [划伤：5 L: 5] [凹坑：1 L: 1]
16428 | 4A058299000020 |  | NM400 | 7.83 | 2 | 9.803 | 1900-03-23 21:48 | FALSE | 否 | [划伤：1 L: 1]
16429 | 4A058299000200 |  | NM400 | 7.83 | 2 | 9.803 | 1900-03-23 21:49 | TRUE | 否 | [凹坑：1 L: 1] [划伤：1 L: 1]
16430 | 4A058299000210 |  | NM400 | 7.83 | 2 | 9.803 | 1900-03-23 21:50 | TRUE | 否 | [凹坑：2 L: 2] [划伤：2 L: 2]
16431 | 4A058299000220 |  | NM400 | 7.83 | 2 | 9.803 | 1900-03-23 21:51 | TRUE | 否 | [划伤：2 L: 2]
16432 | 4A058299000230 |  | NM400 | 7.83 | 2 | 9.803 | 1900-03-23 21:52 | TRUE | 否 | [凹坑：1 L: 1] [划伤：3 L: 3]
16433 | 4A058299000240 |  | NM400 | 7.83 | 2 | 9.803 | 1900-03-23 21:54 | TRUE | 否 | [划伤：2 L: 2] [凹坑：2 L: 2]
16434 | 4A058299000250 |  | NM400 | 7.83 | 2 | 9.803 | 1900-03-23 21:55 | FALSE | 是 | 无影响判级缺陷
16435 | 4A058299000260 |  | NM400 | 7.83 | 2 | 9.803 | 1900-03-23 21:56 | TRUE | 否 | [划伤：3 L: 3] [凹坑：1 L: 1]
16436 | 4A058299000100 |  | NM400 | 7.83 | 2 | 9.803 | 1900-03-23 21:57 | TRUE | 否 | [凹坑：2 L: 2] [划伤：4 L: 4]
16437 | 4A058299000110 |  | NM400 | 7.83 | 2 | 9.803 | 1900-03-23 21:58 | FALSE | 否 | [划伤：1 L: 1]
16438 | 4A058299000120 |  | NM400 | 7.83 | 2 | 9.803 | 1900-03-23 21:59 | TRUE | 否 | [划伤：6 L: 6]
16439 | 4A058299000130 |  | NM400 | 7.83 | 2 | 9.803 | 1900-03-23 22:00 | TRUE | 否 | [凹坑：5 L: 5] [划伤：2 L: 2]
16440 | 4A058299000140 |  | NM400 | 7.83 | 2 | 9.803 | 1900-03-23 22:01 | TRUE | 否 | [划伤：9 L: 9] [凹坑：1 L: 1]
16441 | 4A058299000150 |  | NM400 | 7.83 | 2 | 9.803 | 1900-03-23 22:03 | TRUE | 否 | [划伤：4 L: 4] [凹坑：2 L: 2]
16442 | 4A058299000160 |  | NM400 | 7.83 | 2 | 9.803 | 1900-03-23 22:04 | TRUE | 否 | [划伤：9 L: 9] [凹坑：1 L: 1]
16443 | 4A058299000170 |  | NM400 | 7.83 | 2 | 9.803 | 1900-03-23 22:14 | TRUE | 否 | [划伤：3 L: 3] [凹坑：4 L: 4]
16444 | 4A057947000160 |  | NM400 | 7.97 | 2 | 11.798 | 1900-03-23 22:15 | FALSE | 否 | [凹坑：1 L: 1]
16445 | 4A057947000170 |  | NM400 | 7.97 | 2 | 11.798 | 1900-03-23 22:16 | TRUE | 否 | [凹坑：3 L: 3] [划伤：2 L: 2]
16446 | 4A057947000180 |  | NM400 | 7.97 | 2 | 11.798 | 1900-03-23 22:17 | TRUE | 否 | [凹坑：2 L: 2]
16447 | 4A057947000190 |  | NM400 | 7.97 | 2 | 11.798 | 1900-03-23 22:19 | TRUE | 否 | [划伤：5 L: 5] [凹坑：3 L: 3]
16448 | 4A057947000200 |  | NM400 | 7.97 | 2 | 11.798 | 1900-03-23 22:20 | TRUE | 否 | [划伤：4 L: 4] [凹坑：2 L: 2]
16449 | 4A057947000090 |  | NM400 | 7.97 | 2 | 11.798 | 1900-03-23 22:22 | TRUE | 否 | [划伤：4 L: 4] [凹坑：2 L: 2]
16450 | 4A057947000100 |  | NM400 | 7.97 | 2 | 11.798 | 1900-03-23 22:23 | TRUE | 否 | [划伤：5 L: 5] [凹坑：6 L: 6]
16451 | 4A057947000110 |  | NM400 | 7.97 | 2 | 11.798 | 1900-03-23 22:24 | TRUE | 否 | [凹坑：2 L: 2] [划伤：6 L: 6]
16452 | 4A057947000120 |  | NM400 | 7.97 | 2 | 11.798 | 1900-03-23 22:25 | TRUE | 否 | [划伤：4 L: 4] [凹坑：7 L: 7]
16453 | 4A057947000130 |  | NM400 | 7.97 | 2 | 11.798 | 1900-03-23 22:26 | TRUE | 否 | [划伤：6 L: 6] [凹坑：5 L: 5]
16454 | 4A057947000140 |  | NM400 | 7.97 | 2 | 11.798 | 1900-03-23 22:29 | TRUE | 否 | [划伤：4 L: 4] [凹坑：1 L: 1]
16455 | 4A057947000150 |  | NM400 | 7.97 | 2 | 11.798 | 1900-03-23 22:30 | TRUE | 否 | [划伤：2 L: 2] [凹坑：2 L: 2]
16456 | 4A057947000030 |  | NM400 | 7.97 | 2 | 11.798 | 1900-03-23 22:33 | TRUE | 否 | [划伤：2 L: 2] [凹坑：2 L: 2]
16457 | 4A057947000050 |  | NM400 | 7.97 | 2 | 11.798 | 1900-03-23 22:34 | FALSE | 否 | [凹坑：1 L: 1]
16458 | 4A057947000020 |  | NM400 | 7.97 | 2 | 11.798 | 1900-03-23 22:37 | TRUE | 否 | [划伤：4 L: 4] [凹坑：2 L: 2]
16459 | 4A057947000070 |  | NM400 | 7.97 | 2 | 11.798 | 1900-03-23 22:38 | TRUE | 否 | [划伤：9 L: 9] [凹坑：4 L: 4]
16460 | 4A057947000040 |  | NM400 | 7.97 | 2 | 11.798 | 1900-03-23 22:39 | TRUE | 否 | [凹坑：6 L: 6] [划伤：1 L: 1]
16461 | 4A057947000060 |  | NM400 | 7.97 | 2 | 11.798 | 1900-03-23 22:40 | TRUE | 否 | [凹坑：3 L: 3] [划伤：4 L: 4]
16462 | 4A057947000080 |  | NM400 | 7.97 | 2 | 11.798 | 1900-03-23 22:45 | FALSE | 是 | 无影响判级缺陷
16463 | 4A058282000180 |  | NM450E | 7.57 | 2 | 11.8 | 1900-03-23 22:47 | TRUE | 否 | [凹坑：2 L: 2]
16464 | 4A058282000190 |  | NM450E | 7.57 | 2 | 11.8 | 1900-03-23 22:48 | TRUE | 否 | [划伤：2 L: 2] [凹坑：5 L: 5]
16465 | 4A058282000200 |  | NM450E | 7.57 | 2 | 11.8 | 1900-03-23 22:49 | FALSE | 是 | 无缺陷
16466 | 4A058282000210 |  | NM450E | 7.57 | 2 | 11.8 | 1900-03-23 22:50 | TRUE | 否 | [凹坑：4 L: 4]
16467 | 4A058282000220 |  | NM450E | 7.57 | 2 | 11.8 | 1900-03-23 22:52 | FALSE | 否 | [凹坑：1 L: 1]
16468 | 4A058282000100 |  | NM450E | 7.57 | 2 | 11.8 | 1900-03-23 22:53 | TRUE | 否 | [凹坑：2 L: 2]
16469 | 4A058282000110 |  | NM450E | 7.57 | 2 | 11.8 | 1900-03-23 22:55 | TRUE | 否 | [凹坑：2 L: 2] [划伤：3 L: 3]
16470 | 4A058282000120 |  | NM450E | 7.57 | 2 | 11.8 | 1900-03-23 22:56 | TRUE | 否 | [划伤：2 L: 2] [凹坑：5 L: 5]
16471 | 4A058282000130 |  | NM450E | 7.57 | 2 | 11.8 | 1900-03-23 22:57 | TRUE | 否 | [凹坑：2 L: 2]
16472 | 4A058282000140 |  | NM450E | 7.57 | 2 | 11.8 | 1900-03-23 22:58 | TRUE | 否 | [划伤：5 L: 5] [凹坑：1 L: 1]
16473 | 4A058282000150 |  | NM450E | 7.57 | 2 | 11.8 | 1900-03-23 22:59 | TRUE | 否 | [划伤：5 L: 5] [凹坑：1 L: 1]
16474 | 4A058282000160 |  | NM450E | 7.57 | 2 | 11.8 | 1900-03-23 23:00 | TRUE | 否 | [划伤：4 L: 4] [凹坑：2 L: 2]
16475 | 4A058282000170 |  | NM450E | 7.57 | 2 | 11.8 | 1900-03-23 23:03 | TRUE | 否 | [划伤：7 L: 7] [凹坑：2 L: 2]
16476 | 4A058282000030 |  | NM450E | 7.57 | 2 | 11.8 | 1900-03-23 23:04 | TRUE | 否 | [划伤：2 L: 2]
16477 | 4A058282000040 |  | NM450E | 7.57 | 2 | 11.8 | 1900-03-23 23:05 | TRUE | 否 | [划伤：2 L: 2] [凹坑：2 L: 2]
16478 | 4A058282000050 |  | NM450E | 7.57 | 2 | 11.8 | 1900-03-23 23:06 | TRUE | 否 | [划伤：11 L: 11] [凹坑：4 L: 4]
16479 | 4A058282000060 |  | NM450E | 7.57 | 2 | 11.8 | 1900-03-23 23:07 | TRUE | 否 | [划伤：4 L: 4] [凹坑：3 L: 3]
16480 | 4A058282000070 |  | NM450E | 7.57 | 2 | 11.8 | 1900-03-23 23:08 | TRUE | 否 | [划伤：17 L: 17] [凹坑：4 L: 4]
16481 | 4A058282000020 |  | NM450E | 7.57 | 2 | 11.8 | 1900-03-23 23:11 | TRUE | 否 | [划伤：7 L: 7] [凹坑：1 L: 1]
16482 | 4A058282000080 |  | NM450E | 7.57 | 2 | 11.8 | 1900-03-23 23:11 | TRUE | 否 | [划伤：7 L: 7] [凹坑：4 L: 4]
16483 | 4A058282000090 |  | NM450E | 7.57 | 2 | 11.8 | 1900-03-23 23:17 | TRUE | 否 | [凹坑：8 L: 8] [划伤：2 L: 2]
16484 | 4A054190000030 |  | NM400 | 12 | 2 | 11.8 | 1900-03-23 23:19 | TRUE | 否 | [划伤：1 L: 1] [凹坑：4 L: 4]
16485 | 4A054190000040 |  | NM400 | 12 | 2 | 11.8 | 1900-03-23 23:20 | TRUE | 否 | [划伤：3 L: 3] [凹坑：3 L: 3]
16486 | 4A054190000050 |  | NM400 | 12 | 2 | 11.8 | 1900-03-23 23:22 | TRUE | 否 | [凹坑：6 L: 6] [划伤：3 L: 3]
16487 | 4A054190000020 |  | NM400 | 12 | 2 | 11.8 | 1900-03-23 23:24 | TRUE | 否 | [划伤：5 L: 5] [凹坑：3 L: 3]
16488 | 4A054190000060 |  | NM400 | 12 | 2 | 11.8 | 1900-03-23 23:25 | TRUE | 否 | [划伤：4 L: 4] [凹坑：2 L: 2]
16489 | 4A054190000070 |  | NM400 | 12 | 2 | 11.8 | 1900-03-23 23:26 | TRUE | 否 | [划伤：3 L: 3] [凹坑：1 L: 1]
16490 | 4A054190000080 |  | NM400 | 12 | 2 | 11.8 | 1900-03-23 23:28 | TRUE | 否 | [凹坑：3 L: 3] [划伤：2 L: 2]
16491 | 4A054190000090 |  | NM400 | 12 | 2 | 11.8 | 1900-03-23 23:30 | TRUE | 否 | [划伤：3 L: 3] [凹坑：2 L: 2]
16492 | 4A054190000100 |  | NM400 | 12 | 2 | 11.8 | 1900-03-23 23:31 | TRUE | 否 | [划伤：2 L: 2] [凹坑：2 L: 2]
16493 | 4A054190000110 |  | NM400 | 12 | 2 | 11.8 | 1900-03-23 23:33 | TRUE | 否 | [凹坑：2 L: 2]
16494 | 4A054190000120 |  | NM400 | 12 | 2 | 11.8 | 1900-03-23 23:35 | TRUE | 否 | [凹坑：3 L: 3] [划伤：1 L: 1]
16495 | 4A054190000130 |  | NM400 | 12 | 2 | 11.8 | 1900-03-23 23:40 | TRUE | 否 | [凹坑：4 L: 4] [划伤：3 L: 3]
16496 | 4A034148000080 |  | NM400 | 8 | 2 | 13.798 | 1900-03-23 23:43 | TRUE | 否 | [凹坑：12 L: 12] [划伤：6 L: 6]
16497 | 4A034148000100 |  | NM400 | 8 | 2 | 13.798 | 1900-03-23 23:45 | TRUE | 否 | [凹坑：9 L: 9]
16498 | 4A034148000110 |  | NM400 | 8 | 2 | 13.798 | 1900-03-23 23:47 | TRUE | 否 | [划伤：5 L: 5] [凹坑：7 L: 7]
16499 | 4A034148000120 |  | NM400 | 8 | 2 | 13.798 | 1900-03-23 23:48 | TRUE | 否 | [划伤：4 L: 4] [凹坑：4 L: 4]
16500 | 4A034148000090 |  | NM400 | 8 | 2 | 13.798 | 1900-03-23 23:50 | TRUE | 否 | [凹坑：2 L: 2] [划伤：6 L: 6]
16501 | 4A034148000020 |  | NM400 | 8 | 2 | 13.798 | 1900-03-24 00:05 | FALSE | 是 | 无缺陷
16503 | 4A034148000030 |  | NM400 | 8 | 2 | 13.798 | 1900-03-24 00:10 | TRUE | 否 | [划伤：3 L: 3] [凹坑：6 L: 6]
16504 | 4A034148000040 |  | NM400 | 8 | 2 | 13.798 | 1900-03-24 00:13 | TRUE | 否 | [凹坑：3 L: 3] [划伤：1 L: 1]
16505 | 4A034148000050 |  | NM400 | 8 | 2 | 13.798 | 1900-03-24 00:14 | TRUE | 否 | [划伤：1 L: 1] [凹坑：6 L: 6]
16506 | 4A034148000060 |  | NM400 | 8 | 2 | 13.798 | 1900-03-24 00:15 | TRUE | 否 | [凹坑：4 L: 4]
16507 | 4A034148000070 |  | NM400 | 8 | 2 | 13.798 | 1900-03-24 00:16 | FALSE | 是 | 无缺陷
16508 | 4A034148000140 |  | NM400 | 8 | 2 | 13.798 | 1900-03-24 00:19 | TRUE | 否 | [凹坑：6 L: 6]
16509 | 4A034148000150 |  | NM400 | 8 | 2 | 13.798 | 1900-03-24 00:20 | TRUE | 否 | [凹坑：7 L: 7] [划伤：4 L: 4]
16510 | 4A034148000160 |  | NM400 | 8 | 2 | 13.798 | 1900-03-24 00:21 | TRUE | 否 | [凹坑：5 L: 5] [划伤：1 L: 1]
16511 | 4A034148000170 |  | NM400 | 8 | 2 | 13.798 | 1900-03-24 00:23 | TRUE | 否 | [凹坑：9 L: 9] [划伤：4 L: 4]
16512 | 4A057612000030 |  | NM400 | 12.145 | 1.92 | 13.795 | 1900-03-24 00:25 | TRUE | 否 | [凹坑：6 L: 6]
16513 | 4A057612000040 |  | NM400 | 12.145 | 1.92 | 13.795 | 1900-03-24 00:26 | TRUE | 否 | [划伤：4 L: 4] [凹坑：8 L: 8]
16514 | 4A057612000050 |  | NM400 | 12.145 | 1.92 | 13.795 | 1900-03-24 00:28 | TRUE | 否 | [划伤：4 L: 4] [凹坑：12 L: 12]
16515 | 4A057612000060 |  | NM400 | 12.145 | 1.92 | 13.795 | 1900-03-24 00:30 | TRUE | 否 | [划伤：3 L: 3] [凹坑：7 L: 7]