## Sheet1
流水号 | 板号 | 捆包号 | 钢种 | 长度 | 宽度 | 厚度 | 检测时间 | 判级 | 是否合格 | 判级原因
16516 | 4A057612000020 |  | NM400 | 12.145 | 1.92 | 13.795 | 1900-03-24 00:31 | TRUE | 否 | [凹坑：6 L: 6] [划伤：2 L: 2]
16517 | 4A057612000070 |  | NM400 | 12.145 | 1.92 | 13.795 | 1900-03-24 00:32 | TRUE | 否 | [划伤：2 L: 2] [凹坑：3 L: 3]
16518 | 4A057612000080 |  | NM400 | 12.145 | 1.92 | 13.795 | 1900-03-24 00:34 | TRUE | 否 | [凹坑：7 L: 7] [划伤：4 L: 4]
16519 | 4A057612000090 |  | NM400 | 12.145 | 1.92 | 13.795 | 1900-03-24 00:36 | TRUE | 否 | [凹坑：2 L: 2]
16520 | 4A057612000100 |  | NM400 | 12.145 | 1.92 | 13.795 | 1900-03-24 00:37 | TRUE | 否 | [划伤：2 L: 2] [凹坑：2 L: 2]
16521 | 4A057612000110 |  | NM400 | 12.145 | 1.92 | 13.795 | 1900-03-24 00:40 | TRUE | 否 | [凹坑：12 L: 12] [划伤：5 L: 5]
16522 | 4A057612000120 |  | NM400 | 12.145 | 1.92 | 13.795 | 1900-03-24 00:42 | TRUE | 否 | [划伤：3 L: 3] [凹坑：4 L: 4]
16523 | 4A057612000130 |  | NM400 | 12.145 | 1.92 | 13.795 | 1900-03-24 00:43 | TRUE | 否 | [划伤：3 L: 3] [凹坑：4 L: 4]
16524 | 4A057610000070 |  | NM400 | 12.145 | 1.92 | 13.8 | 1900-03-24 00:47 | TRUE | 否 | [划伤：8 L: 8] [凹坑：5 L: 5]
16525 | 4A057610000080 |  | NM400 | 12.145 | 1.92 | 13.8 | 1900-03-24 00:49 | TRUE | 否 | [凹坑：11 L: 11] [划伤：9 L: 9]
16526 | 4A057610000090 |  | NM400 | 12.145 | 1.92 | 13.8 | 1900-03-24 00:51 | TRUE | 否 | [凹坑：13 L: 13] [划伤：2 L: 2]
16527 | 4A057610000100 |  | NM400 | 12.145 | 1.92 | 13.8 | 1900-03-24 00:53 | TRUE | 否 | [划伤：10 L: 10] [凹坑：11 L: 11]
16528 | 4A057610000110 |  | NM400 | 12.145 | 1.92 | 13.8 | 1900-03-24 00:56 | TRUE | 否 | [划伤：10 L: 10] [凹坑：20 L: 20]
16529 | 4A057610000020 |  | NM400 | 12.145 | 1.92 | 13.8 | 1900-03-24 00:58 | TRUE | 否 | [凹坑：10 L: 10] [划伤：15 L: 15]
16530 | 4A057610000030 |  | NM400 | 12.145 | 1.92 | 13.8 | 1900-03-24 01:01 | TRUE | 否 | [划伤：11 L: 11] [凹坑：15 L: 15]
16531 | 4A057610000040 |  | NM400 | 12.145 | 1.92 | 13.8 | 1900-03-24 01:02 | TRUE | 否 | [划伤：12 L: 12] [凹坑：21 L: 21]
16532 | 4A057610000010 |  | NM400 | 12.145 | 1.92 | 13.8 | 1900-03-24 01:03 | TRUE | 否 | [划伤：7 L: 7] [凹坑：12 L: 12]
16533 | 4A057610000060 |  | NM400 | 12.145 | 1.92 | 13.8 | 1900-03-24 01:06 | TRUE | 否 | [划伤：9 L: 9] [凹坑：3 L: 3]
16534 | 4A057610000050 |  | NM400 | 12.145 | 1.92 | 13.8 | 1900-03-24 01:07 | TRUE | 否 | [划伤：5 L: 5] [凹坑：9 L: 9]
16535 | 4A058324000080 |  | NM400 | 10.94 | 2 | 13.803 | 1900-03-24 01:10 | TRUE | 否 | [划伤：14 L: 14] [凹坑：4 L: 4]
16536 | 4A058324000090 |  | NM400 | 10.94 | 2 | 13.803 | 1900-03-24 01:11 | TRUE | 否 | [划伤：3 L: 3] [凹坑：3 L: 3]
16537 | 4A058324000100 |  | NM400 | 10.94 | 2 | 13.803 | 1900-03-24 01:12 | TRUE | 否 | [凹坑：10 L: 10] [划伤：12 L: 12]
16538 | 4A058324000110 |  | NM400 | 10.94 | 2 | 13.803 | 1900-03-24 01:15 | TRUE | 否 | [凹坑：3 L: 3] [划伤：5 L: 5]
16539 | 4A058324000120 |  | NM400 | 10.94 | 2 | 13.803 | 1900-03-24 01:16 | TRUE | 否 | [划伤：5 L: 5] [凹坑：5 L: 5]
16540 | 4A058324000130 |  | NM400 | 10.94 | 2 | 13.803 | 1900-03-24 01:17 | TRUE | 否 | [划伤：5 L: 5]
16541 | 4A058324000030 |  | NM400 | 10.94 | 2 | 13.803 | 1900-03-24 01:20 | TRUE | 否 | [凹坑：4 L: 4] [划伤：1 L: 1]
16542 | 4A058324000040 |  | NM400 | 10.94 | 2 | 13.803 | 1900-03-24 01:21 | TRUE | 否 | [划伤：8 L: 8] [凹坑：3 L: 3]
16543 | 4A058324000050 |  | NM400 | 10.94 | 2 | 13.803 | 1900-03-24 01:22 | TRUE | 否 | [凹坑：6 L: 6] [划伤：3 L: 3]
16544 | 4A058324000020 |  | NM400 | 10.94 | 2 | 13.803 | 1900-03-24 01:27 | TRUE | 否 | [划伤：5 L: 5] [凹坑：2 L: 2]
16545 | 4A058324000060 |  | NM400 | 10.94 | 2 | 13.803 | 1900-03-24 01:28 | TRUE | 否 | [划伤：6 L: 6] [凹坑：2 L: 2]
16546 | 4A058324000070 |  | NM400 | 10.94 | 2 | 13.803 | 1900-03-24 01:34 | TRUE | 否 | [凹坑：6 L: 6]
16547 | 4A057596000020 |  | NM400 | 10.94 | 2 | 13.795 | 1900-03-24 01:35 | TRUE | 否 | [凹坑：13 L: 13] [划伤：2 L: 2]
16548 | 4A057596000030 |  | NM400 | 10.94 | 2 | 13.795 | 1900-03-24 01:36 | TRUE | 否 | [凹坑：4 L: 4] [划伤：4 L: 4]
16549 | 4A057596000040 |  | NM400 | 10.94 | 2 | 13.795 | 1900-03-24 01:37 | TRUE | 否 | [凹坑：8 L: 8] [划伤：5 L: 5]
16550 | 4A057596000050 |  | NM400 | 10.94 | 2 | 13.795 | 1900-03-24 01:39 | TRUE | 否 | [凹坑：2 L: 2] [划伤：4 L: 4]
16551 | 4A057596000060 |  | NM400 | 10.94 | 2 | 13.795 | 1900-03-24 01:40 | TRUE | 否 | [划伤：4 L: 4] [凹坑：4 L: 4]
16552 | 4A057596000010 |  | NM400 | 10.94 | 2 | 13.795 | 1900-03-24 01:41 | TRUE | 否 | [凹坑：3 L: 3] [划伤：1 L: 1]
16553 | 4A057596000070 |  | NM400 | 10.94 | 2 | 13.795 | 1900-03-24 01:43 | TRUE | 否 | [凹坑：3 L: 3] [划伤：1 L: 1]
16554 | 4A057596000080 |  | NM400 | 10.94 | 2 | 13.795 | 1900-03-24 01:44 | TRUE | 否 | [凹坑：5 L: 5] [划伤：1 L: 1]
16555 | 4A057596000090 |  | NM400 | 10.94 | 2 | 13.795 | 1900-03-24 01:45 | TRUE | 否 | [凹坑：4 L: 4] [划伤：1 L: 1]
16556 | 4A057596000100 |  | NM400 | 10.94 | 2 | 13.795 | 1900-03-24 01:48 | TRUE | 否 | [凹坑：5 L: 5] [划伤：1 L: 1]
16557 | 4A057596000110 |  | NM400 | 10.94 | 2 | 13.795 | 1900-03-24 01:49 | TRUE | 否 | [凹坑：2 L: 2] [划伤：2 L: 2]
16558 | 4A057596000120 |  | NM400 | 10.94 | 2 | 13.795 | 1900-03-24 01:51 | TRUE | 否 | [划伤：9 L: 9] [凹坑：5 L: 5]
16559 | 4A057579000030 |  | NM400 | 10.95 | 2.02 | 13.802 | 1900-03-24 01:54 | TRUE | 否 | [凹坑：5 L: 5] [划伤：5 L: 5]
16560 | 4A057579000040 |  | NM400 | 10.95 | 2.02 | 13.802 | 1900-03-24 01:55 | TRUE | 否 | [划伤：5 L: 5] [凹坑：3 L: 3]
16561 | 4A057579000050 |  | NM400 | 10.95 | 2.02 | 13.802 | 1900-03-24 01:56 | TRUE | 否 | [凹坑：5 L: 5] [划伤：9 L: 9]
16562 | 4A057579000020 |  | NM400 | 10.95 | 2.02 | 13.802 | 1900-03-24 01:59 | TRUE | 否 | [划伤：10 L: 10] [凹坑：3 L: 3]
16563 | 4A057579000060 |  | NM400 | 10.95 | 2.02 | 13.802 | 1900-03-24 02:00 | TRUE | 否 | [划伤：2 L: 2]
16564 | 4A057579000070 |  | NM400 | 10.95 | 2.02 | 13.802 | 1900-03-24 02:01 | TRUE | 否 | [凹坑：6 L: 6] [划伤：1 L: 1]
16565 | 4A057579000080 |  | NM400 | 10.95 | 2.02 | 13.802 | 1900-03-24 02:03 | TRUE | 否 | [凹坑：6 L: 6] [划伤：5 L: 5]
16566 | 4A057579000090 |  | NM400 | 10.95 | 2.02 | 13.802 | 1900-03-24 02:04 | TRUE | 否 | [凹坑：3 L: 3] [划伤：2 L: 2]
16567 | 4A057579000100 |  | NM400 | 10.95 | 2.02 | 13.802 | 1900-03-24 02:10 | TRUE | 否 | [划伤：14 L: 14] [凹坑：3 L: 3]
16568 | 4A057579000110 |  | NM400 | 10.95 | 2.02 | 13.802 | 1900-03-24 02:11 | TRUE | 否 | [划伤：12 L: 12] [凹坑：11 L: 11]
16569 | 4A057579000120 |  | NM400 | 10.95 | 2.02 | 13.802 | 1900-03-24 02:12 | TRUE | 否 | [划伤：21 L: 21] [凹坑：12 L: 12]
16571 | 4A057579000130 |  | NM400 | 10.95 | 2.02 | 13.802 | 1900-03-24 02:19 | TRUE | 否 | [凹坑：4 L: 4] [划伤：4 L: 4]
16572 | 4A057613000080 |  | NM400 | 12.145 | 1.92 | 13.798 | 1900-03-24 02:21 | TRUE | 否 | [划伤：8 L: 8] [凹坑：17 L: 17]
16573 | 4A057613000090 |  | NM400 | 12.145 | 1.92 | 13.798 | 1900-03-24 02:22 | TRUE | 否 | [凹坑：9 L: 9] [划伤：7 L: 7]
16574 | 4A057613000100 |  | NM400 | 12.145 | 1.92 | 13.798 | 1900-03-24 02:23 | TRUE | 否 | [凹坑：10 L: 10] [划伤：10 L: 10]
16575 | 4A057613000110 |  | NM400 | 12.145 | 1.92 | 13.798 | 1900-03-24 02:30 | TRUE | 否 | [凹坑：8 L: 8] [划伤：2 L: 2]
16576 | 4A057613000070 |  | NM400 | 12.145 | 1.92 | 13.798 | 1900-03-24 02:32 | TRUE | 否 | [凹坑：13 L: 13] [划伤：1 L: 1]
16577 | 4A057613000010 |  | NM400 | 12.145 | 1.92 | 13.798 | 1900-03-24 02:34 | TRUE | 否 | [划伤：6 L: 6] [凹坑：10 L: 10]
16578 | 4A057613000020 |  | NM400 | 12.145 | 1.92 | 13.798 | 1900-03-24 02:36 | TRUE | 否 | [凹坑：7 L: 7] [划伤：3 L: 3]
16579 | 4A057613000120 |  | NM400 | 12.145 | 1.92 | 13.798 | 1900-03-24 02:37 | TRUE | 否 | [划伤：3 L: 3] [凹坑：4 L: 4]
16580 | 4A057613000030 |  | NM400 | 12.145 | 1.92 | 13.798 | 1900-03-24 02:39 | TRUE | 否 | [凹坑：11 L: 11] [划伤：1 L: 1]
16581 | 4A057613000040 |  | NM400 | 12.145 | 1.92 | 13.798 | 1900-03-24 02:41 | TRUE | 否 | [划伤：7 L: 7] [凹坑：7 L: 7]
16582 | 4A057613000050 |  | NM400 | 12.145 | 1.92 | 13.798 | 1900-03-24 02:45 | TRUE | 否 | [凹坑：8 L: 8] [划伤：2 L: 2]
16583 | 4A057614000020 |  | NM400 | 12.145 | 1.92 | 13.8 | 1900-03-24 02:47 | TRUE | 否 | [划伤：11 L: 11] [凹坑：8 L: 8]
16584 | 4A057614000030 |  | NM400 | 12.145 | 1.92 | 13.8 | 1900-03-24 02:49 | TRUE | 否 | [划伤：4 L: 4] [凹坑：11 L: 11]
16585 | 4A057614000040 |  | NM400 | 12.145 | 1.92 | 13.8 | 1900-03-24 02:50 | TRUE | 否 | [凹坑：18 L: 18] [划伤：9 L: 9]
16586 | 4A057614000050 |  | NM400 | 12.145 | 1.92 | 13.8 | 1900-03-24 02:52 | TRUE | 否 | [划伤：7 L: 7] [凹坑：4 L: 4]
16587 | 4A057614000060 |  | NM400 | 12.145 | 1.92 | 13.8 | 1900-03-24 02:55 | TRUE | 否 | [划伤：7 L: 7] [凹坑：8 L: 8]
16588 | 4A057613000060 |  | NM400 | 12.145 | 1.92 | 13.798 | 1900-03-24 02:56 | TRUE | 否 | [划伤：3 L: 3] [凹坑：15 L: 15]
16589 | 4A057614000070 |  | NM400 | 12.145 | 1.92 | 13.8 | 1900-03-24 02:57 | TRUE | 否 | [凹坑：7 L: 7] [划伤：1 L: 1]
16590 | 4A057614000080 |  | NM400 | 12.145 | 1.92 | 13.8 | 1900-03-24 02:59 | TRUE | 否 | [划伤：3 L: 3] [凹坑：4 L: 4]
16591 | 4A057614000090 |  | NM400 | 12.145 | 1.92 | 13.8 | 1900-03-24 03:00 | TRUE | 否 | [划伤：3 L: 3] [凹坑：17 L: 17]
16592 | 4A057614000100 |  | NM400 | 12.145 | 1.92 | 13.8 | 1900-03-24 03:02 | TRUE | 否 | [划伤：5 L: 5] [凹坑：9 L: 9]
16593 | 4A057614000110 |  | NM400 | 12.145 | 1.92 | 13.8 | 1900-03-24 03:06 | TRUE | 否 | [划伤：9 L: 9] [凹坑：11 L: 11]
16594 | 4A057614000120 |  | NM400 | 12.145 | 1.92 | 13.8 | 1900-03-24 03:07 | TRUE | 否 | [划伤：5 L: 5] [凹坑：7 L: 7]
16595 | 4A057614000130 |  | NM400 | 12.145 | 1.92 | 13.8 | 1900-03-24 03:08 | TRUE | 否 | [凹坑：7 L: 7]
16596 | 4A057611000080 |  | NM400 | 12.145 | 1.92 | 13.8 | 1900-03-24 03:13 | TRUE | 否 | [凹坑：7 L: 7]
16597 | 4A057611000090 |  | NM400 | 12.145 | 1.92 | 13.8 | 1900-03-24 03:14 | TRUE | 否 | [凹坑：6 L: 6] [划伤：3 L: 3]
16598 | 4A057611000100 |  | NM400 | 12.145 | 1.92 | 13.8 | 1900-03-24 03:15 | TRUE | 否 | [凹坑：4 L: 4] [划伤：2 L: 2]
16599 | 4A057611000110 |  | NM400 | 12.145 | 1.92 | 13.8 | 1900-03-24 03:19 | TRUE | 否 | [划伤：2 L: 2] [凹坑：6 L: 6]
16600 | 4A057611000120 |  | NM400 | 12.145 | 1.92 | 13.8 | 1900-03-24 03:20 | TRUE | 否 | [凹坑：9 L: 9] [划伤：4 L: 4]
16601 | 4A057611000020 |  | NM400 | 12.145 | 1.92 | 13.8 | 1900-03-24 03:21 | TRUE | 否 | [凹坑：4 L: 4] [划伤：10 L: 10]
16602 | 4A057611000040 |  | NM400 | 12.145 | 1.92 | 13.8 | 1900-03-24 03:25 | TRUE | 否 | [划伤：4 L: 4] [凹坑：4 L: 4]
16603 | 4A057611000050 |  | NM400 | 12.145 | 1.92 | 13.8 | 1900-03-24 03:26 | TRUE | 否 | [凹坑：7 L: 7] [划伤：2 L: 2]
16604 | 4A057611000060 |  | NM400 | 12.145 | 1.92 | 13.8 | 1900-03-24 03:27 | TRUE | 否 | [划伤：10 L: 10] [凹坑：15 L: 15]
16605 | 4A057611000070 |  | NM400 | 12.145 | 1.92 | 13.8 | 1900-03-24 03:31 | TRUE | 否 | [凹坑：5 L: 5] [划伤：1 L: 1]
16606 | 4A057611000030 |  | NM400 | 12.145 | 1.92 | 13.8 | 1900-03-24 03:32 | TRUE | 否 | [划伤：5 L: 5]
16607 | 4A057946000110 |  | NM400 | 7.17 | 2 | 11.817 | 1900-03-24 03:45 | TRUE | 否 | [划伤：3 L: 3] [凹坑：2 L: 2]
16608 | 4A057946000140 |  | NM400 | 7.17 | 2 | 11.817 | 1900-03-24 03:46 | TRUE | 否 | [划伤：6 L: 6] [凹坑：1 L: 1]
16609 | 4A057946000130 |  | NM400 | 7.17 | 2 | 11.817 | 1900-03-24 03:46 | TRUE | 否 | [划伤：1 L: 1] [凹坑：4 L: 4]
16610 | 4A057946000160 |  | NM400 | 7.17 | 2 | 11.817 | 1900-03-24 03:49 | TRUE | 否 | [划伤：5 L: 5] [凹坑：2 L: 2]
16611 | 4A057946000150 |  | NM400 | 7.17 | 2 | 11.817 | 1900-03-24 03:50 | TRUE | 否 | [划伤：4 L: 4] [凹坑：3 L: 3]
16612 | 4A057946000020 |  | NM400 | 7.17 | 2 | 11.817 | 1900-03-24 03:50 | TRUE | 否 | [划伤：7 L: 7] [凹坑：1 L: 1]
16613 | 4A057946000040 |  | NM400 | 7.17 | 2 | 11.817 | 1900-03-24 03:51 | TRUE | 否 | [划伤：2 L: 2] [凹坑：1 L: 1]
16614 | 4A057946000030 |  | NM400 | 7.17 | 2 | 11.817 | 1900-03-24 03:52 | FALSE | 否 | [凹坑：1 L: 1]
16615 | 4A057946000060 |  | NM400 | 7.17 | 2 | 11.817 | 1900-03-24 03:54 | TRUE | 否 | [凹坑：2 L: 2] [划伤：1 L: 1]
16616 | 4A057946000050 |  | NM400 | 7.17 | 2 | 11.817 | 1900-03-24 03:55 | TRUE | 否 | [凹坑：2 L: 2] [划伤：7 L: 7]