## Sheet1
流水号 | 板号 | 捆包号 | 钢种 | 长度 | 宽度 | 厚度 | 检测时间 | 判级 | 是否合格 | 判级原因
16821 | 4A058234000310 |  | NM400 | 6.645 | 1.82 | 9.802 | 1900-03-24 08:19 | TRUE | 否 | [划伤：5 L: 5] [凹坑：2 L: 2]
16822 | 4A058234000120 |  | NM400 | 6.645 | 1.82 | 9.802 | 1900-03-24 08:20 | FALSE | 是 | 无缺陷
16823 | 4A058234000130 |  | NM400 | 6.645 | 1.82 | 9.802 | 1900-03-24 08:21 | FALSE | 否 | [划伤：1 L: 1]
16824 | 4A058234000140 |  | NM400 | 6.645 | 1.82 | 9.802 | 1900-03-24 08:22 | FALSE | 是 | 无影响判级缺陷
16825 | 4A058234000150 |  | NM400 | 6.645 | 1.82 | 9.802 | 1900-03-24 08:23 | FALSE | 是 | 无影响判级缺陷
16826 | 4A058234000160 |  | NM400 | 6.645 | 1.82 | 9.802 | 1900-03-24 08:24 | TRUE | 否 | [划伤：3 L: 3] [凹坑：1 L: 1]
16827 | 4A058234000170 |  | NM400 | 6.645 | 1.82 | 9.802 | 1900-03-24 08:26 | FALSE | 否 | [划伤：1 L: 1]
16828 | 4A058234000180 |  | NM400 | 6.645 | 1.82 | 9.802 | 1900-03-24 08:27 | TRUE | 否 | [凹坑：2 L: 2] [划伤：1 L: 1]
16829 | 4A058234000190 |  | NM400 | 6.645 | 1.82 | 9.802 | 1900-03-24 08:28 | TRUE | 否 | [凹坑：3 L: 3] [划伤：2 L: 2]
16830 | 4A058234000200 |  | NM400 | 6.645 | 1.82 | 9.802 | 1900-03-24 08:29 | TRUE | 否 | [划伤：4 L: 4]
16831 | 4A058234000210 |  | NM400 | 6.645 | 1.82 | 9.802 | 1900-03-24 08:30 | TRUE | 否 | [划伤：2 L: 2]
16832 | 4A058234000220 |  | NM400 | 6.645 | 1.82 | 9.802 | 1900-03-24 08:33 | FALSE | 是 | 无影响判级缺陷
16833 | 4A058234000020 |  | NM400 | 6.645 | 1.82 | 9.802 | 1900-03-24 08:34 | TRUE | 否 | [划伤：3 L: 3] [凹坑：2 L: 2]
16834 | 4A058234000030 |  | NM400 | 6.645 | 1.82 | 9.802 | 1900-03-24 08:35 | TRUE | 否 | [划伤：3 L: 3]
16835 | 4A058234000040 |  | NM400 | 6.645 | 1.82 | 9.802 | 1900-03-24 08:36 | FALSE | 否 | [划伤：1 L: 1]
16836 | 4A058234000050 |  | NM400 | 6.645 | 1.82 | 9.802 | 1900-03-24 08:38 | TRUE | 否 | [划伤：4 L: 4]
16837 | 4A058234000060 |  | NM400 | 6.645 | 1.82 | 9.802 | 1900-03-24 08:39 | TRUE | 否 | [凹坑：1 L: 1] [划伤：1 L: 1]
16838 | 4A058234000070 |  | NM400 | 6.645 | 1.82 | 9.802 | 1900-03-24 08:40 | TRUE | 否 | [划伤：6 L: 6]
16839 | 4A058234000010 |  | NM400 | 6.645 | 1.82 | 9.802 | 1900-03-24 08:41 | TRUE | 否 | [划伤：5 L: 5]
16840 | 4A058234000080 |  | NM400 | 6.645 | 1.82 | 9.802 | 1900-03-24 08:42 | TRUE | 否 | [划伤：4 L: 4]
16841 | 4A058234000090 |  | NM400 | 6.645 | 1.82 | 9.802 | 1900-03-24 08:43 | FALSE | 否 | [凹坑：1 L: 1]
16842 | 4A058234000100 |  | NM400 | 6.645 | 1.82 | 9.802 | 1900-03-24 08:44 | TRUE | 否 | [凹坑：3 L: 3]
16843 | 4A058234000110 |  | NM400 | 6.645 | 1.82 | 9.802 | 1900-03-24 08:47 | TRUE | 否 | [划伤：1 L: 1] [凹坑：1 L: 1]
16844 | 4A058230000030 |  | NM400 | 6.645 | 1.82 | 9.793 | 1900-03-24 08:48 | TRUE | 否 | [划伤：4 L: 4] [凹坑：4 L: 4]
16845 | 4A058230000040 |  | NM400 | 6.645 | 1.82 | 9.793 | 1900-03-24 08:49 | TRUE | 否 | [划伤：2 L: 2] [凹坑：1 L: 1]
16846 | 4A058230000050 |  | NM400 | 6.645 | 1.82 | 9.793 | 1900-03-24 08:50 | TRUE | 否 | [划伤：6 L: 6] [凹坑：1 L: 1]
16847 | 4A058230000060 |  | NM400 | 6.645 | 1.82 | 9.793 | 1900-03-24 08:51 | TRUE | 否 | [划伤：3 L: 3] [凹坑：3 L: 3]
16848 | 4A058230000070 |  | NM400 | 6.645 | 1.82 | 9.793 | 1900-03-24 08:52 | TRUE | 否 | [划伤：4 L: 4] [凹坑：2 L: 2]
16849 | 4A058230000080 |  | NM400 | 6.645 | 1.82 | 9.793 | 1900-03-24 08:54 | TRUE | 否 | [划伤：10 L: 10] [凹坑：1 L: 1]
16850 | 4A058230000020 |  | NM400 | 6.645 | 1.82 | 9.793 | 1900-03-24 08:56 | TRUE | 否 | [划伤：10 L: 10] [凹坑：1 L: 1]
16851 | 4A058230000090 |  | NM400 | 6.645 | 1.82 | 9.793 | 1900-03-24 08:56 | TRUE | 否 | [划伤：6 L: 6] [凹坑：1 L: 1]
16852 | 4A058230000100 |  | NM400 | 6.645 | 1.82 | 9.793 | 1900-03-24 08:58 | TRUE | 否 | [划伤：1 L: 1] [凹坑：2 L: 2]
16853 | 4A058230000110 |  | NM400 | 6.645 | 1.82 | 9.793 | 1900-03-24 08:59 | TRUE | 否 | [凹坑：1 L: 1] [划伤：4 L: 4]
16854 | 4A058230000120 |  | NM400 | 6.645 | 1.82 | 9.793 | 1900-03-24 09:00 | TRUE | 否 | [凹坑：2 L: 2] [划伤：4 L: 4]
16855 | 4A058230000240 |  | NM400 | 6.645 | 1.82 | 9.793 | 1900-03-24 09:01 | TRUE | 否 | [划伤：4 L: 4]
16856 | 4A058230000250 |  | NM400 | 6.645 | 1.82 | 9.793 | 1900-03-24 09:02 | TRUE | 否 | [划伤：6 L: 6] [凹坑：4 L: 4]
16857 | 4A058230000260 |  | NM400 | 6.645 | 1.82 | 9.793 | 1900-03-24 09:04 | TRUE | 否 | [凹坑：2 L: 2] [划伤：2 L: 2]
16858 | 4A058230000270 |  | NM400 | 6.645 | 1.82 | 9.793 | 1900-03-24 09:05 | TRUE | 否 | [划伤：3 L: 3] [凹坑：3 L: 3]
16859 | 4A058230000280 |  | NM400 | 6.645 | 1.82 | 9.793 | 1900-03-24 09:06 | TRUE | 否 | [划伤：5 L: 5] [凹坑：4 L: 4]
16860 | 4A058230000290 |  | NM400 | 6.645 | 1.82 | 9.793 | 1900-03-24 09:08 | TRUE | 否 | [划伤：3 L: 3] [凹坑：2 L: 2]
16861 | 4A058230000300 |  | NM400 | 6.645 | 1.82 | 9.793 | 1900-03-24 09:09 | FALSE | 是 | 无影响判级缺陷
16862 | 4A058230000310 |  | NM400 | 6.645 | 1.82 | 9.793 | 1900-03-24 09:09 | TRUE | 否 | [划伤：1 L: 1] [凹坑：1 L: 1]
16863 | 4A058230000320 |  | NM400 | 6.645 | 1.82 | 9.793 | 1900-03-24 09:10 | FALSE | 否 | [凹坑：1 L: 1]
16864 | 4A058230000330 |  | NM400 | 6.645 | 1.82 | 9.793 | 1900-03-24 09:11 | TRUE | 否 | [划伤：2 L: 2]
16865 | 4A058230000130 |  | NM400 | 6.645 | 1.82 | 9.793 | 1900-03-24 09:12 | TRUE | 否 | [划伤：3 L: 3] [凹坑：1 L: 1]
16866 | 4A058230000140 |  | NM400 | 6.645 | 1.82 | 9.793 | 1900-03-24 09:17 | TRUE | 否 | [凹坑：1 L: 1] [划伤：1 L: 1]
16867 | 4A058230000150 |  | NM400 | 6.645 | 1.82 | 9.793 | 1900-03-24 09:18 | TRUE | 否 | [划伤：3 L: 3]
16868 | 4A058230000160 |  | NM400 | 6.645 | 1.82 | 9.793 | 1900-03-24 09:20 | TRUE | 否 | [划伤：1 L: 1] [凹坑：1 L: 1]
16869 | 4A058230000170 |  | NM400 | 6.645 | 1.82 | 9.793 | 1900-03-24 09:21 | TRUE | 否 | [划伤：4 L: 4] [凹坑：2 L: 2]
16870 | 4A058230000180 |  | NM400 | 6.645 | 1.82 | 9.793 | 1900-03-24 09:22 | TRUE | 否 | [凹坑：1 L: 1] [划伤：4 L: 4]
16871 | 4A058230000190 |  | NM400 | 6.645 | 1.82 | 9.793 | 1900-03-24 09:23 | FALSE | 是 | 无缺陷
16872 | 4A058230000200 |  | NM400 | 6.645 | 1.82 | 9.793 | 1900-03-24 09:26 | TRUE | 否 | [划伤：9 L: 9]
16873 | 4A058230000210 |  | NM400 | 6.645 | 1.82 | 9.793 | 1900-03-24 09:28 | TRUE | 否 | [划伤：8 L: 8] [凹坑：1 L: 1]
16874 | 4A058230000220 |  | NM400 | 6.645 | 1.82 | 9.793 | 1900-03-24 09:29 | TRUE | 否 | [划伤：3 L: 3] [凹坑：2 L: 2]
16875 | 4A058230000230 |  | NM400 | 6.645 | 1.82 | 9.793 | 1900-03-24 09:30 | TRUE | 否 | [划伤：4 L: 4] [凹坑：2 L: 2]
16876 | 4A058237000150 |  | NM400 | 6.645 | 1.82 | 9.8 | 1900-03-24 09:32 | TRUE | 否 | [划伤：4 L: 4] [凹坑：1 L: 1]
16877 | 4A058237000160 |  | NM400 | 6.645 | 1.82 | 9.8 | 1900-03-24 09:33 | TRUE | 否 | [凹坑：2 L: 2] [划伤：4 L: 4]
16878 | 4A058237000170 |  | NM400 | 6.645 | 1.82 | 9.8 | 1900-03-24 09:34 | TRUE | 否 | [凹坑：1 L: 1] [划伤：1 L: 1]
16879 | 4A058237000180 |  | NM400 | 6.645 | 1.82 | 9.8 | 1900-03-24 09:35 | TRUE | 否 | [凹坑：1 L: 1] [划伤：3 L: 3]
16880 | 4A058237000190 |  | NM400 | 6.645 | 1.82 | 9.8 | 1900-03-24 09:35 | TRUE | 否 | [划伤：2 L: 2] [凹坑：1 L: 1]
16881 | 4A058237000200 |  | NM400 | 6.645 | 1.82 | 9.8 | 1900-03-24 09:36 | TRUE | 否 | [划伤：8 L: 8] [凹坑：2 L: 2]
16882 | 4A058237000210 |  | NM400 | 6.645 | 1.82 | 9.8 | 1900-03-24 09:37 | TRUE | 否 | [凹坑：2 L: 2] [划伤：1 L: 1]
16883 | 4A058237000220 |  | NM400 | 6.645 | 1.82 | 9.8 | 1900-03-24 09:38 | TRUE | 否 | [划伤：2 L: 2]
16884 | 4A058237000020 |  | NM400 | 6.645 | 1.82 | 9.8 | 1900-03-24 09:40 | TRUE | 否 | [凹坑：3 L: 3] [划伤：1 L: 1]
16885 | 4A058237000030 |  | NM400 | 6.645 | 1.82 | 9.8 | 1900-03-24 09:41 | FALSE | 是 | 无缺陷
16886 | 4A058237000040 |  | NM400 | 6.645 | 1.82 | 9.8 | 1900-03-24 09:42 | FALSE | 否 | [划伤：1 L: 1]
16887 | 4A058237000050 |  | NM400 | 6.645 | 1.82 | 9.8 | 1900-03-24 09:43 | TRUE | 否 | [划伤：3 L: 3]
16888 | 4A058237000060 |  | NM400 | 6.645 | 1.82 | 9.8 | 1900-03-24 09:44 | TRUE | 否 | [划伤：3 L: 3]
16889 | 4A058237000070 |  | NM400 | 6.645 | 1.82 | 9.8 | 1900-03-24 09:44 | FALSE | 否 | [凹坑：1 L: 1]
16890 | 4A058237000080 |  | NM400 | 6.645 | 1.82 | 9.8 | 1900-03-24 09:45 | TRUE | 否 | [划伤：3 L: 3] [凹坑：1 L: 1]
16891 | 4A058237000090 |  | NM400 | 6.645 | 1.82 | 9.8 | 1900-03-24 09:48 | FALSE | 是 | 无影响判级缺陷
16892 | 4A058237000100 |  | NM400 | 6.645 | 1.82 | 9.8 | 1900-03-24 09:49 | TRUE | 否 | [凹坑：2 L: 2] [划伤：6 L: 6]
16893 | 4A058237000110 |  | NM400 | 6.645 | 1.82 | 9.8 | 1900-03-24 09:50 | TRUE | 否 | [划伤：8 L: 8] [凹坑：1 L: 1]
16894 | 4A058237000120 |  | NM400 | 6.645 | 1.82 | 9.8 | 1900-03-24 09:51 | FALSE | 否 | [划伤：1 L: 1]
16895 | 4A058237000130 |  | NM400 | 6.645 | 1.82 | 9.8 | 1900-03-24 09:52 | TRUE | 否 | [划伤：2 L: 2]
16896 | 4A058237000140 |  | NM400 | 6.645 | 1.82 | 9.8 | 1900-03-24 09:53 | FALSE | 否 | [凹坑：1 L: 1]
16897 | 4A058235000260 |  | NM400 | 6.645 | 1.82 | 9.802 | 1900-03-24 09:55 | FALSE | 是 | 无缺陷
16898 | 4A058235000270 |  | NM400 | 6.645 | 1.82 | 9.802 | 1900-03-24 09:56 | TRUE | 否 | [划伤：2 L: 2] [凹坑：2 L: 2]
16899 | 4A058235000280 |  | NM400 | 6.645 | 1.82 | 9.802 | 1900-03-24 09:57 | TRUE | 否 | [划伤：5 L: 5]
16900 | 4A058235000290 |  | NM400 | 6.645 | 1.82 | 9.802 | 1900-03-24 09:58 | TRUE | 否 | [划伤：8 L: 8]
16901 | 4A058235000300 |  | NM400 | 6.645 | 1.82 | 9.802 | 1900-03-24 09:59 | TRUE | 否 | [划伤：4 L: 4]
16902 | 4A058235000310 |  | NM400 | 6.645 | 1.82 | 9.802 | 1900-03-24 10:00 | TRUE | 否 | [划伤：5 L: 5] [凹坑：2 L: 2]
16903 | 4A058235000320 |  | NM400 | 6.645 | 1.82 | 9.802 | 1900-03-24 10:01 | TRUE | 否 | [凹坑：3 L: 3]
16904 | 4A058235000180 |  | NM400 | 6.645 | 1.82 | 9.802 | 1900-03-24 10:03 | TRUE | 否 | [凹坑：3 L: 3] [划伤：1 L: 1]
16905 | 4A058235000190 |  | NM400 | 6.645 | 1.82 | 9.802 | 1900-03-24 10:04 | TRUE | 否 | [划伤：3 L: 3] [凹坑：1 L: 1]
16906 | 4A058235000200 |  | NM400 | 6.645 | 1.82 | 9.802 | 1900-03-24 10:08 | FALSE | 是 | 无影响判级缺陷
16907 | 4A058235000210 |  | NM400 | 6.645 | 1.82 | 9.802 | 1900-03-24 10:09 | TRUE | 否 | [划伤：1 L: 1] [凹坑：1 L: 1]
16908 | 4A058235000220 |  | NM400 | 6.645 | 1.82 | 9.802 | 1900-03-24 10:09 | TRUE | 否 | [划伤：2 L: 2]
16909 | 4A058235000230 |  | NM400 | 6.645 | 1.82 | 9.802 | 1900-03-24 10:10 | TRUE | 否 | [划伤：3 L: 3] [凹坑：3 L: 3]
16910 | 4A058235000240 |  | NM400 | 6.645 | 1.82 | 9.802 | 1900-03-24 10:11 | TRUE | 否 | [划伤：3 L: 3]
16911 | 4A058235000250 |  | NM400 | 6.645 | 1.82 | 9.802 | 1900-03-24 10:12 | TRUE | 否 | [划伤：7 L: 7]
16912 | 4A058237000010 |  | NM400 | 6.645 | 1.82 | 9.8 | 1900-03-24 10:13 | TRUE | 否 | [划伤：11 L: 11] [凹坑：1 L: 1]
16913 | 4A058235000120 |  | NM400 | 6.645 | 1.82 | 9.802 | 1900-03-24 10:14 | TRUE | 否 | [划伤：3 L: 3]
16914 | 4A058235000130 |  | NM400 | 6.645 | 1.82 | 9.802 | 1900-03-24 10:16 | TRUE | 否 | [凹坑：4 L: 4] [划伤：3 L: 3]
16915 | 4A058235000140 |  | NM400 | 6.645 | 1.82 | 9.802 | 1900-03-24 10:17 | TRUE | 否 | [划伤：5 L: 5] [凹坑：1 L: 1]
16916 | 4A058235000150 |  | NM400 | 6.645 | 1.82 | 9.802 | 1900-03-24 10:18 | TRUE | 否 | [划伤：4 L: 4] [凹坑：1 L: 1]
16917 | 4A058235000160 |  | NM400 | 6.645 | 1.82 | 9.802 | 1900-03-24 10:18 | TRUE | 否 | [划伤：3 L: 3] [凹坑：3 L: 3]
16918 | 4A058235000170 |  | NM400 | 6.645 | 1.82 | 9.802 | 1900-03-24 10:20 | FALSE | 否 | [凹坑：1 L: 1]
16919 | 4A058235000020 |  | NM400 | 6.645 | 1.82 | 9.802 | 1900-03-24 10:21 | TRUE | 否 | [划伤：3 L: 3] [凹坑：5 L: 5]
16920 | 4A058235000030 |  | NM400 | 6.645 | 1.82 | 9.802 | 1900-03-24 10:22 | TRUE | 否 | [划伤：2 L: 2] [凹坑：1 L: 1]