## Sheet1
流水号 | 板号 | 捆包号 | 钢种 | 长度 | 宽度 | 厚度 | 检测时间 | 判级 | 是否合格 | 判级原因
16921 | 4A058235000040 |  | NM400 | 6.645 | 1.82 | 9.802 | 1900-03-24 10:23 | TRUE | 否 | [划伤：2 L: 2] [凹坑：5 L: 5]
16922 | 4A058235000050 |  | NM400 | 6.645 | 1.82 | 9.802 | 1900-03-24 10:26 | TRUE | 否 | [划伤：2 L: 2] [凹坑：1 L: 1]
16923 | 4A058235000060 |  | NM400 | 6.645 | 1.82 | 9.802 | 1900-03-24 10:26 | TRUE | 否 | [划伤：3 L: 3]
16924 | 4A058235000070 |  | NM400 | 6.645 | 1.82 | 9.802 | 1900-03-24 10:27 | TRUE | 否 | [划伤：6 L: 6] [凹坑：2 L: 2]
16925 | 4A058235000080 |  | NM400 | 6.645 | 1.82 | 9.802 | 1900-03-24 10:28 | TRUE | 否 | [凹坑：2 L: 2]
16926 | 4A058235000090 |  | NM400 | 6.645 | 1.82 | 9.802 | 1900-03-24 10:29 | TRUE | 否 | [划伤：9 L: 9] [凹坑：5 L: 5]
16927 | 4A058235000010 |  | NM400 | 6.645 | 1.82 | 9.802 | 1900-03-24 10:30 | TRUE | 否 | [凹坑：1 L: 1] [划伤：2 L: 2]
16928 | 4A058235000100 |  | NM400 | 6.645 | 1.82 | 9.802 | 1900-03-24 10:31 | TRUE | 否 | [划伤：1 L: 1] [凹坑：1 L: 1]
16929 | 4A058235000110 |  | NM400 | 6.645 | 1.82 | 9.802 | 1900-03-24 10:32 | TRUE | 否 | [划伤：2 L: 2]
16930 | 4A057963000230 |  | NM400 | 6.67 | 1.83 | 9.8 | 1900-03-24 10:34 | FALSE | 是 | 无缺陷
16931 | 4A057963000240 |  | NM400 | 6.67 | 1.83 | 9.8 | 1900-03-24 10:35 | TRUE | 否 | [凹坑：1 L: 1] [划伤：4 L: 4]
16932 | 4A057963000250 |  | NM400 | 6.67 | 1.83 | 9.8 | 1900-03-24 10:36 | TRUE | 否 | [划伤：1 L: 1] [凹坑：1 L: 1]
16933 | 4A057963000260 |  | NM400 | 6.67 | 1.83 | 9.8 | 1900-03-24 10:37 | FALSE | 是 | 无缺陷
16934 | 4A057963000270 |  | NM400 | 6.67 | 1.83 | 9.8 | 1900-03-24 10:37 | TRUE | 否 | [划伤：2 L: 2] [凹坑：1 L: 1]
16935 | 4A057963000280 |  | NM400 | 6.67 | 1.83 | 9.8 | 1900-03-24 10:38 | TRUE | 否 | [划伤：3 L: 3] [凹坑：1 L: 1]
16936 | 4A057963000290 |  | NM400 | 6.67 | 1.83 | 9.8 | 1900-03-24 10:39 | FALSE | 是 | 无影响判级缺陷
16937 | 4A057963000300 |  | NM400 | 6.67 | 1.83 | 9.8 | 1900-03-24 10:46 | TRUE | 否 | [划伤：3 L: 3] [凹坑：2 L: 2]
16938 | 4A057963000310 |  | NM400 | 6.67 | 1.83 | 9.8 | 1900-03-24 10:47 | FALSE | 是 | 无缺陷
16939 | 4A057963000320 |  | NM400 | 6.67 | 1.83 | 9.8 | 1900-03-24 10:48 | TRUE | 否 | [凹坑：4 L: 4] [划伤：2 L: 2]
16940 | 4A057963000120 |  | NM400 | 6.67 | 1.83 | 9.8 | 1900-03-24 10:49 | TRUE | 否 | [凹坑：2 L: 2] [划伤：1 L: 1]
16941 | 4A057963000130 |  | NM400 | 6.67 | 1.83 | 9.8 | 1900-03-24 10:50 | TRUE | 否 | [划伤：2 L: 2]
16942 | 4A057963000140 |  | NM400 | 6.67 | 1.83 | 9.8 | 1900-03-24 10:51 | TRUE | 否 | [划伤：2 L: 2]
16943 | 4A057963000150 |  | NM400 | 6.67 | 1.83 | 9.8 | 1900-03-24 10:52 | TRUE | 否 | [划伤：3 L: 3]
16944 | 4A057963000160 |  | NM400 | 6.67 | 1.83 | 9.8 | 1900-03-24 10:54 | TRUE | 否 | [凹坑：3 L: 3] [划伤：3 L: 3]
16945 | 4A057963000170 |  | NM400 | 6.67 | 1.83 | 9.8 | 1900-03-24 10:55 | TRUE | 否 | [凹坑：2 L: 2] [划伤：3 L: 3]
16946 | 4A057963000180 |  | NM400 | 6.67 | 1.83 | 9.8 | 1900-03-24 10:57 | TRUE | 否 | [划伤：7 L: 7]
16947 | 4A057963000190 |  | NM400 | 6.67 | 1.83 | 9.8 | 1900-03-24 10:57 | TRUE | 否 | [划伤：7 L: 7] [凹坑：4 L: 4]
16948 | 4A057963000200 |  | NM400 | 6.67 | 1.83 | 9.8 | 1900-03-24 10:58 | TRUE | 否 | [划伤：5 L: 5]
16949 | 4A057963000210 |  | NM400 | 6.67 | 1.83 | 9.8 | 1900-03-24 10:59 | TRUE | 否 | [凹坑：3 L: 3] [划伤：5 L: 5]
16950 | 4A057963000220 |  | NM400 | 6.67 | 1.83 | 9.8 | 1900-03-24 11:03 | FALSE | 否 | [划伤：1 L: 1]
16951 | 4A057963000020 |  | NM400 | 6.67 | 1.83 | 9.8 | 1900-03-24 11:04 | FALSE | 否 | [凹坑：1 L: 1]
16952 | 4A057963000030 |  | NM400 | 6.67 | 1.83 | 9.8 | 1900-03-24 11:05 | FALSE | 否 | [划伤：1 L: 1]
16953 | 4A057963000040 |  | NM400 | 6.67 | 1.83 | 9.8 | 1900-03-24 11:06 | TRUE | 否 | [划伤：4 L: 4]
16954 | 4A057963000050 |  | NM400 | 6.67 | 1.83 | 9.8 | 1900-03-24 11:09 | FALSE | 否 | [划伤：1 L: 1]
16955 | 4A057963000060 |  | NM400 | 6.67 | 1.83 | 9.8 | 1900-03-24 11:10 | TRUE | 否 | [划伤：3 L: 3] [凹坑：2 L: 2]
16956 | 4A057963000070 |  | NM400 | 6.67 | 1.83 | 9.8 | 1900-03-24 11:10 | TRUE | 否 | [凹坑：2 L: 2] [划伤：8 L: 8]
16957 | 4A057963000010 |  | NM400 | 6.67 | 1.83 | 9.8 | 1900-03-24 11:11 | TRUE | 否 | [凹坑：1 L: 1] [划伤：2 L: 2]
16958 | 4A057963000080 |  | NM400 | 6.67 | 1.83 | 9.8 | 1900-03-24 11:12 | TRUE | 否 | [凹坑：1 L: 1] [划伤：3 L: 3]
16959 | 4A057963000090 |  | NM400 | 6.67 | 1.83 | 9.8 | 1900-03-24 11:13 | FALSE | 否 | [划伤：1 L: 1]
16960 | 4A057963000100 |  | NM400 | 6.67 | 1.83 | 9.8 | 1900-03-24 11:14 | TRUE | 否 | [划伤：2 L: 2] [凹坑：2 L: 2]
16961 | 4A057963000110 |  | NM400 | 6.67 | 1.83 | 9.8 | 1900-03-24 11:16 | TRUE | 否 | [凹坑：1 L: 1] [划伤：6 L: 6]
16962 | 4A057958000240 |  | NM400 | 6.67 | 1.83 | 9.803 | 1900-03-24 11:19 | FALSE | 否 | [凹坑：1 L: 1]
16963 | 4A057958000250 |  | NM400 | 6.67 | 1.83 | 9.803 | 1900-03-24 11:20 | TRUE | 否 | [划伤：2 L: 2] [凹坑：1 L: 1]
16964 | 4A057958000260 |  | NM400 | 6.67 | 1.83 | 9.803 | 1900-03-24 11:21 | TRUE | 否 | [划伤：5 L: 5] [凹坑：4 L: 4]
16965 | 4A057958000270 |  | NM400 | 6.67 | 1.83 | 9.803 | 1900-03-24 11:22 | TRUE | 否 | [凹坑：3 L: 3]
16966 | 4A057958000280 |  | NM400 | 6.67 | 1.83 | 9.803 | 1900-03-24 11:23 | TRUE | 否 | [凹坑：2 L: 2]
16967 | 4A057958000290 |  | NM400 | 6.67 | 1.83 | 9.803 | 1900-03-24 11:24 | TRUE | 否 | [划伤：8 L: 8] [凹坑：2 L: 2]
16968 | 4A057958000300 |  | NM400 | 6.67 | 1.83 | 9.803 | 1900-03-24 11:25 | TRUE | 否 | [划伤：2 L: 2] [凹坑：2 L: 2]
16969 | 4A057958000310 |  | NM400 | 6.67 | 1.83 | 9.803 | 1900-03-24 11:26 | TRUE | 否 | [划伤：6 L: 6] [凹坑：2 L: 2]
16970 | 4A057958000320 |  | NM400 | 6.67 | 1.83 | 9.803 | 1900-03-24 11:29 | TRUE | 否 | [划伤：10 L: 10]
16971 | 4A057958000330 |  | NM400 | 6.67 | 1.83 | 9.803 | 1900-03-24 11:30 | TRUE | 否 | [凹坑：3 L: 3]
16972 | 4A057958000130 |  | NM400 | 6.67 | 1.83 | 9.803 | 1900-03-24 11:31 | TRUE | 否 | [凹坑：4 L: 4]
16973 | 4A057958000140 |  | NM400 | 6.67 | 1.83 | 9.803 | 1900-03-24 11:32 | FALSE | 否 | [凹坑：1 L: 1]
16974 | 4A057958000150 |  | NM400 | 6.67 | 1.83 | 9.803 | 1900-03-24 11:33 | TRUE | 否 | [划伤：3 L: 3]
16975 | 4A057958000160 |  | NM400 | 6.67 | 1.83 | 9.803 | 1900-03-24 11:34 | TRUE | 否 | [凹坑：2 L: 2]
16976 | 4A057958000170 |  | NM400 | 6.67 | 1.83 | 9.803 | 1900-03-24 11:35 | TRUE | 否 | [凹坑：3 L: 3] [划伤：1 L: 1]
16977 | 4A057958000180 |  | NM400 | 6.67 | 1.83 | 9.803 | 1900-03-24 11:36 | TRUE | 否 | [划伤：2 L: 2] [凹坑：2 L: 2]
16978 | 4A057958000190 |  | NM400 | 6.67 | 1.83 | 9.803 | 1900-03-24 11:40 | TRUE | 否 | [划伤：3 L: 3]
16979 | 4A057958000200 |  | NM400 | 6.67 | 1.83 | 9.803 | 1900-03-24 11:41 | TRUE | 否 | [凹坑：2 L: 2] [划伤：4 L: 4]
16980 | 4A057958000210 |  | NM400 | 6.67 | 1.83 | 9.803 | 1900-03-24 11:42 | FALSE | 是 | 无影响判级缺陷
16981 | 4A057958000220 |  | NM400 | 6.67 | 1.83 | 9.803 | 1900-03-24 11:43 | TRUE | 否 | [划伤：5 L: 5] [凹坑：1 L: 1]
16982 | 4A057958000230 |  | NM400 | 6.67 | 1.83 | 9.803 | 1900-03-24 11:44 | FALSE | 是 | 无影响判级缺陷
16983 | 4A057958000020 |  | NM400 | 6.67 | 1.83 | 9.803 | 1900-03-24 11:44 | TRUE | 否 | [划伤：4 L: 4]
16984 | 4A057958000030 |  | NM400 | 6.67 | 1.83 | 9.803 | 1900-03-24 11:45 | TRUE | 否 | [划伤：2 L: 2]
16985 | 4A057958000040 |  | NM400 | 6.67 | 1.83 | 9.803 | 1900-03-24 11:46 | TRUE | 否 | [划伤：4 L: 4]
16986 | 4A057958000050 |  | NM400 | 6.67 | 1.83 | 9.803 | 1900-03-24 11:48 | TRUE | 否 | [划伤：2 L: 2]
16987 | 4A057958000060 |  | NM400 | 6.67 | 1.83 | 9.803 | 1900-03-24 11:49 | TRUE | 否 | [划伤：2 L: 2] [凹坑：1 L: 1]
16988 | 4A057958000080 |  | NM400 | 6.67 | 1.83 | 9.803 | 1900-03-24 11:50 | FALSE | 否 | [划伤：1 L: 1]
16989 | 4A057958000090 |  | NM400 | 6.67 | 1.83 | 9.803 | 1900-03-24 11:51 | TRUE | 否 | [划伤：5 L: 5] [凹坑：2 L: 2]
16990 | 4A057958000100 |  | NM400 | 6.67 | 1.83 | 9.803 | 1900-03-24 11:52 | TRUE | 否 | [凹坑：2 L: 2]
16991 | 4A057958000110 |  | NM400 | 6.67 | 1.83 | 9.803 | 1900-03-24 11:53 | TRUE | 否 | [划伤：1 L: 1] [凹坑：1 L: 1]
16992 | 4A057958000120 |  | NM400 | 6.67 | 1.83 | 9.803 | 1900-03-24 11:54 | TRUE | 否 | [划伤：9 L: 9]
16993 | 4A057958000070 |  | NM400 | 6.67 | 1.83 | 9.803 | 1900-03-24 11:56 | TRUE | 否 | [划伤：5 L: 5]
16994 | 4A058271000030 |  | NM400 | 6 | 1.5 | 6.004 | 1900-03-24 11:59 | TRUE | 否 | [凹坑：4 L: 4] [划伤：23 L: 23]
16995 | 4A058271000040 |  | NM400 | 6 | 1.5 | 6.004 | 1900-03-24 12:03 | TRUE | 否 | [划伤：15 L: 15] [凹坑：3 L: 3]
16996 | 4A058271000050 |  | NM400 | 6 | 1.5 | 6.004 | 1900-03-24 12:05 | TRUE | 否 | [划伤：13 L: 13]
16997 | 4A058271000070 |  | NM400 | 6 | 1.5 | 6.004 | 1900-03-24 12:06 | TRUE | 否 | [划伤：5 L: 5]
16998 | 4A058271000060 |  | NM400 | 6 | 1.5 | 6.004 | 1900-03-24 12:07 | TRUE | 否 | [划伤：6 L: 6] [凹坑：1 L: 1]
16999 | 4A058271000090 |  | NM400 | 6 | 1.5 | 6.004 | 1900-03-24 12:08 | TRUE | 否 | [划伤：3 L: 3] [凹坑：1 L: 1]
17000 | 4A058271000080 |  | NM400 | 6 | 1.5 | 6.004 | 1900-03-24 12:09 | TRUE | 否 | [划伤：10 L: 10]
17001 | 4A058271000110 |  | NM400 | 6 | 1.5 | 6.004 | 1900-03-24 12:10 | TRUE | 否 | [划伤：5 L: 5]
17002 | 4A058271000100 |  | NM400 | 6 | 1.5 | 6.004 | 1900-03-24 12:11 | TRUE | 否 | [划伤：24 L: 24] [凹坑：1 L: 1]
17003 | 4A058271000120 |  | NM400 | 6 | 1.5 | 6.004 | 1900-03-24 12:12 | TRUE | 否 | [凹坑：1 L: 1] [划伤：17 L: 17]
17004 | 4A058271000130 |  | NM400 | 6 | 1.5 | 6.004 | 1900-03-24 12:13 | TRUE | 否 | [划伤：14 L: 14]
17005 | 4A058271000140 |  | NM400 | 6 | 1.5 | 6.004 | 1900-03-24 12:14 | TRUE | 否 | [划伤：17 L: 17] [凹坑：1 L: 1]
17006 | 4A058271000150 |  | NM400 | 6 | 1.5 | 6.004 | 1900-03-24 12:15 | TRUE | 否 | [划伤：32 L: 32]
17007 | 4A058271000160 |  | NM400 | 6 | 1.5 | 6.004 | 1900-03-24 12:16 | TRUE | 否 | [划伤：16 L: 16]
17008 | 4A058271000170 |  | NM400 | 6 | 1.5 | 6.004 | 1900-03-24 12:17 | TRUE | 否 | [划伤：23 L: 23]
17009 | 4A058271000180 |  | NM400 | 6 | 1.5 | 6.004 | 1900-03-24 12:19 | TRUE | 否 | [划伤：10 L: 10]
17010 | 4A058271000190 |  | NM400 | 6 | 1.5 | 6.004 | 1900-03-24 12:20 | TRUE | 否 | [划伤：13 L: 13]
17011 | 4A058271000200 |  | NM400 | 6 | 1.5 | 6.004 | 1900-03-24 12:21 | TRUE | 否 | [划伤：8 L: 8] [凹坑：1 L: 1]
17012 | 4A058271000210 |  | NM400 | 6 | 1.5 | 6.004 | 1900-03-24 12:23 | TRUE | 否 | [划伤：15 L: 15]
17013 | 4A058271000220 |  | NM400 | 6 | 1.5 | 6.004 | 1900-03-24 12:24 | TRUE | 否 | [划伤：3 L: 3]
17014 | 4A058271000230 |  | NM400 | 6 | 1.5 | 6.004 | 1900-03-24 12:25 | TRUE | 否 | [划伤：6 L: 6]
17015 | 4A058271000460 |  | NM400 | 6 | 1.5 | 6.004 | 1900-03-24 12:25 | TRUE | 否 | [凹坑：1 L: 1] [划伤：5 L: 5]
17016 | 4A058271000470 |  | NM400 | 6 | 1.5 | 6.004 | 1900-03-24 12:26 | TRUE | 否 | [划伤：7 L: 7] [凹坑：4 L: 4]
17017 | 4A058271000480 |  | NM400 | 6 | 1.5 | 6.004 | 1900-03-24 12:27 | FALSE | 否 | [凹坑：1 L: 1]
17018 | 4A058271000490 |  | NM400 | 6 | 1.5 | 6.004 | 1900-03-24 12:28 | TRUE | 否 | [凹坑：2 L: 2] [划伤：9 L: 9]
17019 | 4A058271000500 |  | NM400 | 6 | 1.5 | 6.004 | 1900-03-24 12:30 | TRUE | 否 | [凹坑：1 L: 1] [划伤：4 L: 4]
17020 | 4A058271000510 |  | NM400 | 6 | 1.5 | 6.004 | 1900-03-24 12:31 | TRUE | 否 | [划伤：1 L: 1] [凹坑：1 L: 1]