## Sheet1
流水号 | 板号 | 捆包号 | 钢种 | 长度 | 宽度 | 厚度 | 检测时间 | 判级 | 是否合格 | 判级原因
17021 | 4A058271000520 |  | NM400 | 6 | 1.5 | 6.004 | 1900-03-24 12:32 | FALSE | 否 | [凹坑：1 L: 1]
17022 | 4A058271000530 |  | NM400 | 6 | 1.5 | 6.004 | 1900-03-24 12:32 | TRUE | 否 | [凹坑：1 L: 1] [划伤：3 L: 3]
17025 | 4A058271000540 |  | NM400 | 6 | 1.5 | 6.004 | 1900-03-24 12:37 | TRUE | 否 | [凹坑：1 L: 1] [划伤：4 L: 4]
17026 | 4A058271000550 |  | NM400 | 6 | 1.5 | 6.004 | 1900-03-24 12:38 | TRUE | 否 | [划伤：6 L: 6] [凹坑：1 L: 1]
17027 | 4A058271000560 |  | NM400 | 6 | 1.5 | 6.004 | 1900-03-24 12:39 | TRUE | 否 | [划伤：9 L: 9] [凹坑：1 L: 1]
17028 | 4A058271000570 |  | NM400 | 6 | 1.5 | 6.004 | 1900-03-24 12:48 | TRUE | 否 | [划伤：5 L: 5]
17029 | 4A058271000580 |  | NM400 | 6 | 1.5 | 6.004 | 1900-03-24 12:49 | FALSE | 否 | [凹坑：1 L: 1]
17030 | 4A058271000590 |  | NM400 | 6 | 1.5 | 6.004 | 1900-03-24 12:50 | TRUE | 否 | [划伤：4 L: 4]
17031 | 4A058271000600 |  | NM400 | 6 | 1.5 | 6.004 | 1900-03-24 12:50 | FALSE | 否 | [划伤：1 L: 1]
17032 | 4A058271000610 |  | NM400 | 6 | 1.5 | 6.004 | 1900-03-24 12:51 | TRUE | 否 | [凹坑：2 L: 2] [划伤：4 L: 4]
17034 | 4A058271000620 |  | NM400 | 6 | 1.5 | 6.004 | 1900-03-24 12:53 | TRUE | 否 | [划伤：4 L: 4]
17035 | 4A058271000630 |  | NM400 | 6 | 1.5 | 6.004 | 1900-03-24 12:54 | TRUE | 否 | [划伤：15 L: 15]
17036 | 4A058271000640 |  | NM400 | 6 | 1.5 | 6.004 | 1900-03-24 12:55 | TRUE | 否 | [划伤：6 L: 6]
17037 | 4A058271000240 |  | NM400 | 6 | 1.5 | 6.004 | 1900-03-24 12:56 | TRUE | 否 | [划伤：2 L: 2]
17038 | 4A058271000250 |  | NM400 | 6 | 1.5 | 6.004 | 1900-03-24 12:57 | TRUE | 否 | [划伤：3 L: 3]
17039 | 4A058271000260 |  | NM400 | 6 | 1.5 | 6.004 | 1900-03-24 12:58 | TRUE | 否 | [划伤：7 L: 7]
17040 | 4A058271000270 |  | NM400 | 6 | 1.5 | 6.004 | 1900-03-24 12:59 | TRUE | 否 | [划伤：4 L: 4]
17041 | 4A058271000280 |  | NM400 | 6 | 1.5 | 6.004 | 1900-03-24 12:59 | TRUE | 否 | [划伤：3 L: 3]
17042 | 4A058271000290 |  | NM400 | 6 | 1.5 | 6.004 | 1900-03-24 13:00 | TRUE | 否 | [划伤：2 L: 2] [凹坑：2 L: 2]
17043 | 4A058271000300 |  | NM400 | 6 | 1.5 | 6.004 | 1900-03-24 13:01 | TRUE | 否 | [凹坑：1 L: 1] [划伤：1 L: 1]
17044 | 4A058271000310 |  | NM400 | 6 | 1.5 | 6.004 | 1900-03-24 13:02 | TRUE | 否 | [划伤：5 L: 5]
17045 | 4A058271000320 |  | NM400 | 6 | 1.5 | 6.004 | 1900-03-24 13:03 | FALSE | 否 | [凹坑：1 L: 1]
17046 | 4A058271000330 |  | NM400 | 6 | 1.5 | 6.004 | 1900-03-24 13:04 | TRUE | 否 | [凹坑：1 L: 1] [划伤：17 L: 17]
17047 | 4A058271000340 |  | NM400 | 6 | 1.5 | 6.004 | 1900-03-24 13:06 | TRUE | 否 | [划伤：8 L: 8] [凹坑：1 L: 1]
17048 | 4A058271000350 |  | NM400 | 6 | 1.5 | 6.004 | 1900-03-24 13:07 | TRUE | 否 | [划伤：21 L: 21]
17049 | 4A058271000360 |  | NM400 | 6 | 1.5 | 6.004 | 1900-03-24 13:07 | TRUE | 否 | [划伤：5 L: 5] [凹坑：1 L: 1]
17050 | 4A058271000370 |  | NM400 | 6 | 1.5 | 6.004 | 1900-03-24 13:08 | TRUE | 否 | [划伤：20 L: 20] [凹坑：1 L: 1]
17051 | 4A058271000380 |  | NM400 | 6 | 1.5 | 6.004 | 1900-03-24 13:09 | TRUE | 否 | [划伤：2 L: 2]
17052 | 4A058271000390 |  | NM400 | 6 | 1.5 | 6.004 | 1900-03-24 13:10 | TRUE | 否 | [划伤：8 L: 8]
17053 | 4A058271000400 |  | NM400 | 6 | 1.5 | 6.004 | 1900-03-24 13:11 | FALSE | 否 | [凹坑：1 L: 1]
17054 | 4A058271000410 |  | NM400 | 6 | 1.5 | 6.004 | 1900-03-24 13:12 | TRUE | 否 | [划伤：4 L: 4] [凹坑：1 L: 1]
17055 | 4A058271000420 |  | NM400 | 6 | 1.5 | 6.004 | 1900-03-24 13:13 | TRUE | 否 | [划伤：21 L: 21] [凹坑：2 L: 2]
17056 | 4A058271000020 |  | NM400 | 6 | 1.5 | 6.004 | 1900-03-24 13:13 | FALSE | 否 | [凹坑：1 L: 1]
17057 | 4A058271000430 |  | NM400 | 6 | 1.5 | 6.004 | 1900-03-24 13:14 | TRUE | 否 | [划伤：6 L: 6] [凹坑：1 L: 1]
17058 | 4A058271000440 |  | NM400 | 6 | 1.5 | 6.004 | 1900-03-24 13:16 | TRUE | 否 | [划伤：2 L: 2]
17059 | 4A058271000450 |  | NM400 | 6 | 1.5 | 6.004 | 1900-03-24 13:16 | TRUE | 否 | [划伤：13 L: 13]
17060 | 4A060208000580 |  | NM450 | 5.7 | 1.4 | 5.001 | 1900-03-24 13:18 | TRUE | 否 | [凹坑：2 L: 2] [划伤：16 L: 16]
17061 | 4A060208000600 |  | NM450 | 5.7 | 1.4 | 5.001 | 1900-03-24 13:19 | TRUE | 否 | [划伤：5 L: 5]
17062 | 4A060208000620 |  | NM450 | 5.7 | 1.4 | 5.001 | 1900-03-24 13:20 | TRUE | 否 | [划伤：14 L: 14]
17063 | 4A060208000630 |  | NM450 | 5.7 | 1.4 | 5.001 | 1900-03-24 13:22 | TRUE | 否 | [凹坑：3 L: 3] [划伤：3 L: 3]
17064 | 4A060208000640 |  | NM450 | 5.7 | 1.4 | 5.001 | 1900-03-24 13:23 | TRUE | 否 | [凹坑：1 L: 1] [划伤：5 L: 5]
17065 | 4A060208000650 |  | NM450 | 5.7 | 1.4 | 5.001 | 1900-03-24 13:24 | TRUE | 否 | [划伤：7 L: 7] [凹坑：1 L: 1]
17066 | 4A060208000660 |  | NM450 | 5.7 | 1.4 | 5.001 | 1900-03-24 13:25 | TRUE | 否 | [划伤：5 L: 5]
17067 | 4A060208000670 |  | NM450 | 5.7 | 1.4 | 5.001 | 1900-03-24 13:26 | TRUE | 否 | [划伤：8 L: 8]
17068 | 4A060208000680 |  | NM450 | 5.7 | 1.4 | 5.001 | 1900-03-24 13:26 | TRUE | 否 | [划伤：7 L: 7] [凹坑：1 L: 1]
17069 | 4A060208000690 |  | NM450 | 5.7 | 1.4 | 5.001 | 1900-03-24 13:27 | TRUE | 否 | [划伤：10 L: 10] [凹坑：1 L: 1]
17070 | 4A060208000700 |  | NM450 | 5.7 | 1.4 | 5.001 | 1900-03-24 13:28 | TRUE | 否 | [划伤：2 L: 2]
17071 | 4A060208000610 |  | NM450 | 5.7 | 1.4 | 5.001 | 1900-03-24 13:29 | TRUE | 否 | [划伤：2 L: 2]
17072 | 4A060208000720 |  | NM450 | 5.7 | 1.4 | 5.001 | 1900-03-24 13:30 | FALSE | 是 | 无缺陷
17073 | 4A060208000730 |  | NM450 | 5.7 | 1.4 | 5.001 | 1900-03-24 13:32 | TRUE | 否 | [凹坑：1 L: 1] [划伤：5 L: 5]
17074 | 4A060208000710 |  | NM450 | 5.7 | 1.4 | 5.001 | 1900-03-24 13:33 | TRUE | 否 | [凹坑：1 L: 1] [划伤：4 L: 4]
17075 | 4A060208000740 |  | NM450 | 5.7 | 1.4 | 5.001 | 1900-03-24 13:34 | TRUE | 否 | [划伤：5 L: 5] [凹坑：3 L: 3]
17076 | 4A060208000750 |  | NM450 | 5.7 | 1.4 | 5.001 | 1900-03-24 13:35 | TRUE | 否 | [划伤：3 L: 3]
17077 | 4A060208000760 |  | NM450 | 5.7 | 1.4 | 5.001 | 1900-03-24 13:36 | TRUE | 否 | [划伤：5 L: 5]
17078 | 4A060208000770 |  | NM450 | 5.7 | 1.4 | 5.001 | 1900-03-24 13:37 | TRUE | 否 | [划伤：3 L: 3]
17079 | 4A060208000780 |  | NM450 | 5.7 | 1.4 | 5.001 | 1900-03-24 13:38 | TRUE | 否 | [划伤：7 L: 7]
17080 | 4A060208000790 |  | NM450 | 5.7 | 1.4 | 5.001 | 1900-03-24 13:39 | TRUE | 否 | [划伤：16 L: 16] [凹坑：3 L: 3]
17081 | 4A060208000800 |  | NM450 | 5.7 | 1.4 | 5.001 | 1900-03-24 13:40 | TRUE | 否 | [划伤：5 L: 5]
17082 | 4A060208000810 |  | NM450 | 5.7 | 1.4 | 5.001 | 1900-03-24 13:41 | TRUE | 否 | [划伤：14 L: 14] [凹坑：4 L: 4]
17083 | 4A060208000820 |  | NM450 | 5.7 | 1.4 | 5.001 | 1900-03-24 13:44 | TRUE | 否 | [凹坑：1 L: 1] [划伤：4 L: 4]
17084 | 4A060208000830 |  | NM450 | 5.7 | 1.4 | 5.001 | 1900-03-24 13:44 | TRUE | 否 | [凹坑：3 L: 3] [划伤：4 L: 4]
17085 | 4A060208000310 |  | NM450 | 5.7 | 1.4 | 5.001 | 1900-03-24 13:45 | TRUE | 否 | [划伤：10 L: 10] [凹坑：2 L: 2]
17086 | 4A060208000300 |  | NM450 | 5.7 | 1.4 | 5.001 | 1900-03-24 13:46 | TRUE | 否 | [凹坑：3 L: 3] [划伤：6 L: 6]
17087 | 4A060208000320 |  | NM450 | 5.7 | 1.4 | 5.001 | 1900-03-24 13:47 | TRUE | 否 | [划伤：10 L: 10]
17088 | 4A060208000330 |  | NM450 | 5.7 | 1.4 | 5.001 | 1900-03-24 13:48 | TRUE | 否 | [凹坑：1 L: 1] [划伤：13 L: 13]
17089 | 4A060208000340 |  | NM450 | 5.7 | 1.4 | 5.001 | 1900-03-24 13:49 | TRUE | 否 | [凹坑：1 L: 1] [划伤：8 L: 8]
17090 | 4A060208000350 |  | NM450 | 5.7 | 1.4 | 5.001 | 1900-03-24 13:50 | TRUE | 否 | [划伤：6 L: 6] [凹坑：2 L: 2]
17091 | 4A060208000360 |  | NM450 | 5.7 | 1.4 | 5.001 | 1900-03-24 13:51 | TRUE | 否 | [划伤：6 L: 6]
17092 | 4A060208000370 |  | NM450 | 5.7 | 1.4 | 5.001 | 1900-03-24 13:52 | TRUE | 否 | [划伤：8 L: 8] [凹坑：1 L: 1]
17093 | 4A060208000380 |  | NM450 | 5.7 | 1.4 | 5.001 | 1900-03-24 13:53 | TRUE | 否 | [划伤：14 L: 14] [凹坑：2 L: 2]
17094 | 4A060208000390 |  | NM450 | 5.7 | 1.4 | 5.001 | 1900-03-24 13:54 | TRUE | 否 | [凹坑：1 L: 1] [划伤：7 L: 7]
17095 | 4A060208000400 |  | NM450 | 5.7 | 1.4 | 5.001 | 1900-03-24 13:55 | TRUE | 否 | [划伤：5 L: 5]
17096 | 4A060208000410 |  | NM450 | 5.7 | 1.4 | 5.001 | 1900-03-24 13:56 | TRUE | 否 | [划伤：8 L: 8] [凹坑：1 L: 1]
17097 | 4A060208000420 |  | NM450 | 5.7 | 1.4 | 5.001 | 1900-03-24 13:57 | TRUE | 否 | [凹坑：2 L: 2] [划伤：3 L: 3]
17098 | 4A060208000440 |  | NM450 | 5.7 | 1.4 | 5.001 | 1900-03-24 13:58 | TRUE | 否 | [划伤：3 L: 3] [凹坑：1 L: 1]
17099 | 4A060208000430 |  | NM450 | 5.7 | 1.4 | 5.001 | 1900-03-24 13:58 | TRUE | 否 | [划伤：2 L: 2]
17100 | 4A060208000450 |  | NM450 | 5.7 | 1.4 | 5.001 | 1900-03-24 13:59 | TRUE | 否 | [划伤：4 L: 4] [凹坑：3 L: 3]
17101 | 4A060208000460 |  | NM450 | 5.7 | 1.4 | 5.001 | 1900-03-24 14:00 | TRUE | 否 | [划伤：2 L: 2]
17102 | 4A060208000470 |  | NM450 | 5.7 | 1.4 | 5.001 | 1900-03-24 14:01 | TRUE | 否 | [划伤：5 L: 5]
17103 | 4A060208000480 |  | NM450 | 5.7 | 1.4 | 5.001 | 1900-03-24 14:03 | TRUE | 否 | [划伤：4 L: 4]
17104 | 4A060208000490 |  | NM450 | 5.7 | 1.4 | 5.001 | 1900-03-24 14:04 | TRUE | 否 | [划伤：19 L: 19] [凹坑：1 L: 1]
17105 | 4A060208000500 |  | NM450 | 5.7 | 1.4 | 5.001 | 1900-03-24 14:05 | TRUE | 否 | [划伤：4 L: 4]
17106 | 4A060208000510 |  | NM450 | 5.7 | 1.4 | 5.001 | 1900-03-24 14:06 | TRUE | 否 | [划伤：21 L: 21] [凹坑：1 L: 1]
17107 | 4A060208000520 |  | NM450 | 5.7 | 1.4 | 5.001 | 1900-03-24 14:10 | TRUE | 否 | [划伤：8 L: 8] [凹坑：1 L: 1]
17108 | 4A060208000530 |  | NM450 | 5.7 | 1.4 | 5.001 | 1900-03-24 14:11 | TRUE | 否 | [划伤：8 L: 8] [凹坑：2 L: 2]
17109 | 4A060208000540 |  | NM450 | 5.7 | 1.4 | 5.001 | 1900-03-24 14:12 | TRUE | 否 | [划伤：3 L: 3]
17110 | 4A060208000550 |  | NM450 | 5.7 | 1.4 | 5.001 | 1900-03-24 14:12 | TRUE | 否 | [划伤：2 L: 2] [凹坑：1 L: 1]
17111 | 4A060208000560 |  | NM450 | 5.7 | 1.4 | 5.001 | 1900-03-24 14:13 | TRUE | 否 | [划伤：11 L: 11] [凹坑：1 L: 1]
17112 | 4A060208000570 |  | NM450 | 5.7 | 1.4 | 5.001 | 1900-03-24 14:19 | TRUE | 否 | [凹坑：3 L: 3] [划伤：2 L: 2]
17113 | 4A060208000040 |  | NM450 | 5.7 | 1.4 | 5.001 | 1900-03-24 14:19 | TRUE | 否 | [凹坑：1 L: 1] [划伤：3 L: 3]
17114 | 4A060208000030 |  | NM450 | 5.7 | 1.4 | 5.001 | 1900-03-24 14:20 | TRUE | 否 | [凹坑：1 L: 1] [划伤：2 L: 2]
17115 | 4A060208000050 |  | NM450 | 5.7 | 1.4 | 5.001 | 1900-03-24 14:25 | TRUE | 否 | [划伤：12 L: 12]
17116 | 4A060208000100 |  | NM450 | 5.7 | 1.4 | 5.001 | 1900-03-24 14:26 | TRUE | 否 | [划伤：10 L: 10] [凹坑：2 L: 2]
17117 | 4A060208000020 |  | NM450 | 5.7 | 1.4 | 5.001 | 1900-03-24 14:27 | TRUE | 否 | [划伤：5 L: 5]
17118 | 4A060208000110 |  | NM450 | 5.7 | 1.4 | 5.001 | 1900-03-24 14:28 | TRUE | 否 | [划伤：6 L: 6] [凹坑：2 L: 2]
17119 | 4A060208000060 |  | NM450 | 5.7 | 1.4 | 5.001 | 1900-03-24 14:29 | TRUE | 否 | [凹坑：1 L: 1] [划伤：5 L: 5]
17120 | 4A060208000120 |  | NM450 | 5.7 | 1.4 | 5.001 | 1900-03-24 14:29 | TRUE | 否 | [划伤：3 L: 3] [凹坑：2 L: 2]
17121 | 4A060208000070 |  | NM450 | 5.7 | 1.4 | 5.001 | 1900-03-24 14:30 | TRUE | 否 | [划伤：5 L: 5]
17122 | 4A060208000130 |  | NM450 | 5.7 | 1.4 | 5.001 | 1900-03-24 14:33 | TRUE | 否 | [划伤：4 L: 4] [凹坑：2 L: 2]
17123 | 4A060208000080 |  | NM450 | 5.7 | 1.4 | 5.001 | 1900-03-24 14:34 | TRUE | 否 | [划伤：6 L: 6]