## Sheet1
流水号 | 板号 | 捆包号 | 钢种 | 长度 | 宽度 | 厚度 | 检测时间 | 判级 | 是否合格 | 判级原因
17124 | 4A060208000140 |  | NM450 | 5.7 | 1.4 | 5.001 | 1900-03-24 14:35 | TRUE | 否 | [凹坑：1 L: 1] [划伤：4 L: 4]
17125 | 4A060208000090 |  | NM450 | 5.7 | 1.4 | 5.001 | 1900-03-24 14:36 | TRUE | 否 | [划伤：4 L: 4] [凹坑：1 L: 1]
17126 | 4A060208000160 |  | NM450 | 5.7 | 1.4 | 5.001 | 1900-03-24 14:37 | TRUE | 否 | [划伤：1 L: 1] [凹坑：1 L: 1]
17127 | 4A060208000170 |  | NM450 | 5.7 | 1.4 | 5.001 | 1900-03-24 14:38 | TRUE | 否 | [划伤：5 L: 5] [凹坑：1 L: 1]
17128 | 4A060208000150 |  | NM450 | 5.7 | 1.4 | 5.001 | 1900-03-24 14:39 | TRUE | 否 | [划伤：11 L: 11]
17129 | 4A060208000180 |  | NM450 | 5.7 | 1.4 | 5.001 | 1900-03-24 14:40 | TRUE | 否 | [划伤：5 L: 5]
17130 | 4A060208000200 |  | NM450 | 5.7 | 1.4 | 5.001 | 1900-03-24 14:41 | TRUE | 否 | [划伤：5 L: 5]
17131 | 4A060208000220 |  | NM450 | 5.7 | 1.4 | 5.001 | 1900-03-24 14:42 | TRUE | 否 | [划伤：8 L: 8]
17132 | 4A060208000230 |  | NM450 | 5.7 | 1.4 | 5.001 | 1900-03-24 14:44 | TRUE | 否 | [凹坑：1 L: 1] [划伤：13 L: 13]
17133 | 4A060208000240 |  | NM450 | 5.7 | 1.4 | 5.001 | 1900-03-24 14:45 | TRUE | 否 | [划伤：9 L: 9] [凹坑：1 L: 1]
17134 | 4A060208000190 |  | NM450 | 5.7 | 1.4 | 5.001 | 1900-03-24 14:46 | TRUE | 否 | [划伤：5 L: 5]
17135 | 4A060208000250 |  | NM450 | 5.7 | 1.4 | 5.001 | 1900-03-24 14:47 | TRUE | 否 | [划伤：8 L: 8] [凹坑：2 L: 2]
17136 | 4A060208000260 |  | NM450 | 5.7 | 1.4 | 5.001 | 1900-03-24 14:48 | TRUE | 否 | [凹坑：1 L: 1] [划伤：15 L: 15]
17137 | 4A060208000270 |  | NM450 | 5.7 | 1.4 | 5.001 | 1900-03-24 14:52 | TRUE | 否 | [划伤：13 L: 13]
17138 | 4A060208000290 |  | NM450 | 5.7 | 1.4 | 5.001 | 1900-03-24 14:56 | TRUE | 否 | [划伤：17 L: 17]
17139 | 4A060204000020 |  | NM450 | 5.7 | 1.4 | 5.002 | 1900-03-24 14:57 | TRUE | 否 | [划伤：6 L: 6]
17140 | 4A060204000030 |  | NM450 | 5.7 | 1.4 | 5.002 | 1900-03-24 14:58 | TRUE | 否 | [划伤：5 L: 5]
17141 | 4A060204000040 |  | NM450 | 5.7 | 1.4 | 5.002 | 1900-03-24 15:00 | TRUE | 否 | [划伤：11 L: 11]
17142 | 4A060204000050 |  | NM450 | 5.7 | 1.4 | 5.002 | 1900-03-24 15:01 | TRUE | 否 | [划伤：10 L: 10] [凹坑：1 L: 1]
17143 | 4A060204000070 |  | NM450 | 5.7 | 1.4 | 5.002 | 1900-03-24 15:02 | TRUE | 否 | [划伤：6 L: 6] [凹坑：1 L: 1]
17144 | 4A060208000210 |  | NM450 | 5.7 | 1.4 | 5.001 | 1900-03-24 15:03 | TRUE | 否 | [划伤：5 L: 5]
17145 | 4A060204000080 |  | NM450 | 5.7 | 1.4 | 5.002 | 1900-03-24 15:04 | TRUE | 否 | [划伤：7 L: 7] [凹坑：1 L: 1]
17146 | 4A060204000060 |  | NM450 | 5.7 | 1.4 | 5.002 | 1900-03-24 15:05 | TRUE | 否 | [划伤：24 L: 24] [凹坑：2 L: 2]
17147 | 4A060208000280 |  | NM450 | 5.7 | 1.4 | 5.001 | 1900-03-24 15:06 | TRUE | 否 | [划伤：9 L: 9]
17148 | 4A060204000090 |  | NM450 | 5.7 | 1.4 | 5.002 | 1900-03-24 15:07 | TRUE | 否 | [划伤：12 L: 12] [凹坑：1 L: 1]
17149 | 4A060204000100 |  | NM450 | 5.7 | 1.4 | 5.002 | 1900-03-24 15:08 | TRUE | 否 | [划伤：4 L: 4]
17150 | 4A060204000110 |  | NM450 | 5.7 | 1.4 | 5.002 | 1900-03-24 15:09 | FALSE | 否 | [划伤：1 L: 1]
17151 | 4A060204000120 |  | NM450 | 5.7 | 1.4 | 5.002 | 1900-03-24 15:10 | TRUE | 否 | [划伤：8 L: 8]
17152 | 4A060204000130 |  | NM450 | 5.7 | 1.4 | 5.002 | 1900-03-24 15:11 | TRUE | 否 | [划伤：14 L: 14] [凹坑：2 L: 2]
17153 | 4A060204000140 |  | NM450 | 5.7 | 1.4 | 5.002 | 1900-03-24 15:12 | TRUE | 否 | [划伤：5 L: 5]
17154 | 4A060204000150 |  | NM450 | 5.7 | 1.4 | 5.002 | 1900-03-24 15:13 | TRUE | 否 | [划伤：7 L: 7]
17155 | 4A060204000160 |  | NM450 | 5.7 | 1.4 | 5.002 | 1900-03-24 15:14 | TRUE | 否 | [划伤：3 L: 3]
17156 | 4A060204000170 |  | NM450 | 5.7 | 1.4 | 5.002 | 1900-03-24 15:15 | TRUE | 否 | [划伤：7 L: 7]
17157 | 4A060204000180 |  | NM450 | 5.7 | 1.4 | 5.002 | 1900-03-24 15:16 | TRUE | 否 | [划伤：17 L: 17]
17158 | 4A060204000190 |  | NM450 | 5.7 | 1.4 | 5.002 | 1900-03-24 15:17 | TRUE | 否 | [划伤：7 L: 7]
17159 | 4A060204000200 |  | NM450 | 5.7 | 1.4 | 5.002 | 1900-03-24 15:18 | TRUE | 否 | [划伤：26 L: 26] [凹坑：2 L: 2]
17160 | 4A060204000210 |  | NM450 | 5.7 | 1.4 | 5.002 | 1900-03-24 15:19 | TRUE | 否 | [划伤：21 L: 21]
17161 | 4A060204000220 |  | NM450 | 5.7 | 1.4 | 5.002 | 1900-03-24 15:21 | TRUE | 否 | [划伤：20 L: 20]
17162 | 4A060204000230 |  | NM450 | 5.7 | 1.4 | 5.002 | 1900-03-24 15:23 | TRUE | 否 | [划伤：20 L: 20]
17163 | 4A060204000240 |  | NM450 | 5.7 | 1.4 | 5.002 | 1900-03-24 15:23 | TRUE | 否 | [划伤：8 L: 8] [凹坑：1 L: 1]
17164 | 4A060204000250 |  | NM450 | 5.7 | 1.4 | 5.002 | 1900-03-24 15:24 | TRUE | 否 | [划伤：6 L: 6]
17165 | 4A060204000260 |  | NM450 | 5.7 | 1.4 | 5.002 | 1900-03-24 15:25 | TRUE | 否 | [划伤：16 L: 16]
17166 | 4A060204000270 |  | NM450 | 5.7 | 1.4 | 5.002 | 1900-03-24 15:26 | TRUE | 否 | [划伤：8 L: 8] [凹坑：1 L: 1]
17167 | 4A060204000280 |  | NM450 | 5.7 | 1.4 | 5.002 | 1900-03-24 15:27 | TRUE | 否 | [划伤：12 L: 12]
17168 | 4A060204000290 |  | NM450 | 5.7 | 1.4 | 5.002 | 1900-03-24 15:28 | TRUE | 否 | [划伤：6 L: 6]
17169 | 4A060204000580 |  | NM450 | 5.7 | 1.4 | 5.002 | 1900-03-24 15:29 | TRUE | 否 | [凹坑：1 L: 1] [划伤：10 L: 10]
17170 | 4A060204000590 |  | NM450 | 5.7 | 1.4 | 5.002 | 1900-03-24 15:30 | TRUE | 否 | [划伤：3 L: 3] [凹坑：1 L: 1]
17171 | 4A060204000600 |  | NM450 | 5.7 | 1.4 | 5.002 | 1900-03-24 15:31 | TRUE | 否 | [划伤：1 L: 1] [凹坑：1 L: 1]
17172 | 4A060204000610 |  | NM450 | 5.7 | 1.4 | 5.002 | 1900-03-24 15:32 | TRUE | 否 | [划伤：5 L: 5]
17173 | 4A060204000620 |  | NM450 | 5.7 | 1.4 | 5.002 | 1900-03-24 15:34 | FALSE | 否 | [凹坑：1 L: 1]
17174 | 4A060204000630 |  | NM450 | 5.7 | 1.4 | 5.002 | 1900-03-24 15:35 | FALSE | 否 | [划伤：1 L: 1]
17175 | 4A060204000640 |  | NM450 | 5.7 | 1.4 | 5.002 | 1900-03-24 15:36 | TRUE | 否 | [划伤：5 L: 5]
17176 | 4A060204000650 |  | NM450 | 5.7 | 1.4 | 5.002 | 1900-03-24 15:37 | TRUE | 否 | [划伤：4 L: 4]
17177 | 4A060204000660 |  | NM450 | 5.7 | 1.4 | 5.002 | 1900-03-24 15:38 | TRUE | 否 | [划伤：4 L: 4]
17178 | 4A060204000670 |  | NM450 | 5.7 | 1.4 | 5.002 | 1900-03-24 15:39 | TRUE | 否 | [划伤：4 L: 4]
17179 | 4A060204000680 |  | NM450 | 5.7 | 1.4 | 5.002 | 1900-03-24 15:40 | TRUE | 否 | [划伤：5 L: 5]
17180 | 4A060204000690 |  | NM450 | 5.7 | 1.4 | 5.002 | 1900-03-24 15:41 | FALSE | 否 | [凹坑：1 L: 1]
17181 | 4A060204000700 |  | NM450 | 5.7 | 1.4 | 5.002 | 1900-03-24 15:42 | TRUE | 否 | [划伤：4 L: 4]
17182 | 4A060204000710 |  | NM450 | 5.7 | 1.4 | 5.002 | 1900-03-24 15:43 | TRUE | 否 | [划伤：5 L: 5] [凹坑：2 L: 2]
17183 | 4A060204000720 |  | NM450 | 5.7 | 1.4 | 5.002 | 1900-03-24 15:46 | TRUE | 否 | [划伤：5 L: 5]
17184 | 4A060204000730 |  | NM450 | 5.7 | 1.4 | 5.002 | 1900-03-24 15:46 | TRUE | 否 | [凹坑：2 L: 2] [划伤：2 L: 2]
17185 | 4A060204000740 |  | NM450 | 5.7 | 1.4 | 5.002 | 1900-03-24 15:47 | TRUE | 否 | [划伤：9 L: 9] [凹坑：1 L: 1]
17186 | 4A060204000750 |  | NM450 | 5.7 | 1.4 | 5.002 | 1900-03-24 15:48 | TRUE | 否 | [划伤：5 L: 5] [凹坑：1 L: 1]
17187 | 4A060204000760 |  | NM450 | 5.7 | 1.4 | 5.002 | 1900-03-24 15:49 | TRUE | 否 | [划伤：4 L: 4]
17188 | 4A060204000770 |  | NM450 | 5.7 | 1.4 | 5.002 | 1900-03-24 15:50 | TRUE | 否 | [凹坑：1 L: 1] [划伤：2 L: 2]
17189 | 4A060204000780 |  | NM450 | 5.7 | 1.4 | 5.002 | 1900-03-24 15:51 | TRUE | 否 | [划伤：6 L: 6]
17190 | 4A060204000790 |  | NM450 | 5.7 | 1.4 | 5.002 | 1900-03-24 15:52 | TRUE | 否 | [划伤：5 L: 5] [凹坑：1 L: 1]
17191 | 4A060204000800 |  | NM450 | 5.7 | 1.4 | 5.002 | 1900-03-24 15:53 | TRUE | 否 | [划伤：13 L: 13]
17192 | 4A060204000810 |  | NM450 | 5.7 | 1.4 | 5.002 | 1900-03-24 15:54 | TRUE | 否 | [凹坑：2 L: 2] [划伤：3 L: 3]
17193 | 4A060204000820 |  | NM450 | 5.7 | 1.4 | 5.002 | 1900-03-24 15:55 | TRUE | 否 | [划伤：5 L: 5] [凹坑：1 L: 1]
17194 | 4A060204000830 |  | NM450 | 5.7 | 1.4 | 5.002 | 1900-03-24 15:56 | TRUE | 否 | [划伤：3 L: 3]
17195 | 4A060204000300 |  | NM450 | 5.7 | 1.4 | 5.002 | 1900-03-24 15:57 | TRUE | 否 | [划伤：6 L: 6]
17196 | 4A060204000310 |  | NM450 | 5.7 | 1.4 | 5.002 | 1900-03-24 15:58 | TRUE | 否 | [划伤：4 L: 4] [凹坑：2 L: 2]
17197 | 4A060204000320 |  | NM450 | 5.7 | 1.4 | 5.002 | 1900-03-24 15:59 | TRUE | 否 | [划伤：3 L: 3] [凹坑：1 L: 1]
17198 | 4A060204000330 |  | NM450 | 5.7 | 1.4 | 5.002 | 1900-03-24 16:01 | TRUE | 否 | [凹坑：3 L: 3] [划伤：9 L: 9]
17199 | 4A060204000340 |  | NM450 | 5.7 | 1.4 | 5.002 | 1900-03-24 16:02 | TRUE | 否 | [凹坑：1 L: 1] [划伤：4 L: 4]
17200 | 4A060204000350 |  | NM450 | 5.7 | 1.4 | 5.002 | 1900-03-24 16:03 | TRUE | 否 | [划伤：3 L: 3] [凹坑：1 L: 1]
17201 | 4A060204000360 |  | NM450 | 5.7 | 1.4 | 5.002 | 1900-03-24 16:04 | TRUE | 否 | [凹坑：1 L: 1] [划伤：12 L: 12]
17202 | 4A060204000370 |  | NM450 | 5.7 | 1.4 | 5.002 | 1900-03-24 16:05 | TRUE | 否 | [划伤：9 L: 9] [凹坑：1 L: 1]
17203 | 4A060204000380 |  | NM450 | 5.7 | 1.4 | 5.002 | 1900-03-24 16:08 | TRUE | 否 | [划伤：2 L: 2] [凹坑：1 L: 1]
17204 | 4A060204000390 |  | NM450 | 5.7 | 1.4 | 5.002 | 1900-03-24 16:09 | TRUE | 否 | [凹坑：3 L: 3] [划伤：4 L: 4]
17205 | 4A060204000400 |  | NM450 | 5.7 | 1.4 | 5.002 | 1900-03-24 16:10 | TRUE | 否 | [凹坑：1 L: 1] [划伤：5 L: 5]
17206 | 4A060204000410 |  | NM450 | 5.7 | 1.4 | 5.002 | 1900-03-24 16:11 | TRUE | 否 | [凹坑：3 L: 3] [划伤：8 L: 8]
17207 | 4A060204000420 |  | NM450 | 5.7 | 1.4 | 5.002 | 1900-03-24 16:12 | TRUE | 否 | [凹坑：1 L: 1] [划伤：1 L: 1]
17208 | 4A060204000430 |  | NM450 | 5.7 | 1.4 | 5.002 | 1900-03-24 16:13 | TRUE | 否 | [划伤：7 L: 7]
17209 | 4A060204000440 |  | NM450 | 5.7 | 1.4 | 5.002 | 1900-03-24 16:14 | FALSE | 否 | [划伤：1 L: 1]
17210 | 4A060204000450 |  | NM450 | 5.7 | 1.4 | 5.002 | 1900-03-24 16:15 | TRUE | 否 | [凹坑：4 L: 4] [划伤：4 L: 4]
17211 | 4A060204000460 |  | NM450 | 5.7 | 1.4 | 5.002 | 1900-03-24 16:16 | TRUE | 否 | [凹坑：2 L: 2] [划伤：3 L: 3]
17212 | 4A060204000470 |  | NM450 | 5.7 | 1.4 | 5.002 | 1900-03-24 16:17 | TRUE | 否 | [划伤：4 L: 4] [凹坑：2 L: 2]
17213 | 4A060204000480 |  | NM450 | 5.7 | 1.4 | 5.002 | 1900-03-24 16:18 | TRUE | 否 | [划伤：2 L: 2] [凹坑：1 L: 1]
17214 | 4A060204000490 |  | NM450 | 5.7 | 1.4 | 5.002 | 1900-03-24 16:19 | TRUE | 否 | [凹坑：2 L: 2] [划伤：5 L: 5]
17215 | 4A060204000500 |  | NM450 | 5.7 | 1.4 | 5.002 | 1900-03-24 16:20 | TRUE | 否 | [划伤：32 L: 32] [凹坑：1 L: 1]
17216 | 4A060204000510 |  | NM450 | 5.7 | 1.4 | 5.002 | 1900-03-24 16:21 | TRUE | 否 | [划伤：13 L: 13]
17217 | 4A060204000520 |  | NM450 | 5.7 | 1.4 | 5.002 | 1900-03-24 16:22 | TRUE | 否 | [凹坑：1 L: 1] [划伤：31 L: 31]
17218 | 4A060204000530 |  | NM450 | 5.7 | 1.4 | 5.002 | 1900-03-24 16:23 | TRUE | 否 | [凹坑：2 L: 2] [划伤：6 L: 6]
17219 | 4A060204000540 |  | NM450 | 5.7 | 1.4 | 5.002 | 1900-03-24 16:25 | TRUE | 否 | [凹坑：1 L: 1] [划伤：14 L: 14]
17220 | 4A060204000550 |  | NM450 | 5.7 | 1.4 | 5.002 | 1900-03-24 16:26 | TRUE | 否 | [划伤：9 L: 9]
17221 | 4A060204000560 |  | NM450 | 5.7 | 1.4 | 5.002 | 1900-03-24 16:26 | TRUE | 否 | [凹坑：1 L: 1] [划伤：6 L: 6]
17222 | 4A060204000570 |  | NM450 | 5.7 | 1.4 | 5.002 | 1900-03-24 16:28 | TRUE | 否 | [划伤：5 L: 5] [凹坑：2 L: 2]
17223 | 4A060203000030 |  | NM450 | 5.7 | 1.4 | 5.004 | 1900-03-24 16:30 | TRUE | 否 | [划伤：17 L: 17]