## Sheet1
流水号 | 板号 | 捆包号 | 钢种 | 长度 | 宽度 | 厚度 | 检测时间 | 判级 | 是否合格 | 判级原因
17224 | 4A060203000040 |  | NM450 | 5.7 | 1.4 | 5.004 | 1900-03-24 16:31 | TRUE | 否 | [划伤：15 L: 15]
17225 | 4A060203000050 |  | NM450 | 5.7 | 1.4 | 5.004 | 1900-03-24 16:32 | TRUE | 否 | [划伤：17 L: 17] [凹坑：4 L: 4]
17226 | 4A060203000020 |  | NM450 | 5.7 | 1.4 | 5.004 | 1900-03-24 16:33 | TRUE | 否 | [划伤：10 L: 10]
17227 | 4A060203000060 |  | NM450 | 5.7 | 1.4 | 5.004 | 1900-03-24 16:34 | TRUE | 否 | [划伤：8 L: 8] [凹坑：1 L: 1]
17228 | 4A060203000070 |  | NM450 | 5.7 | 1.4 | 5.004 | 1900-03-24 16:35 | TRUE | 否 | [凹坑：1 L: 1] [划伤：8 L: 8]
17229 | 4A060203000080 |  | NM450 | 5.7 | 1.4 | 5.004 | 1900-03-24 16:36 | TRUE | 否 | [划伤：13 L: 13]
17230 | 4A060203000090 |  | NM450 | 5.7 | 1.4 | 5.004 | 1900-03-24 16:37 | TRUE | 否 | [划伤：10 L: 10]
17231 | 4A060203000100 |  | NM450 | 5.7 | 1.4 | 5.004 | 1900-03-24 16:38 | TRUE | 否 | [划伤：28 L: 28] [凹坑：1 L: 1]
17232 | 4A060203000110 |  | NM450 | 5.7 | 1.4 | 5.004 | 1900-03-24 16:39 | TRUE | 否 | [划伤：6 L: 6] [凹坑：2 L: 2]
17233 | 4A060203000120 |  | NM450 | 5.7 | 1.4 | 5.004 | 1900-03-24 16:40 | TRUE | 否 | [划伤：18 L: 18] [凹坑：2 L: 2]
17234 | 4A060203000130 |  | NM450 | 5.7 | 1.4 | 5.004 | 1900-03-24 16:41 | TRUE | 否 | [划伤：9 L: 9]
17235 | 4A060203000140 |  | NM450 | 5.7 | 1.4 | 5.004 | 1900-03-24 16:42 | TRUE | 否 | [划伤：8 L: 8]
17236 | 4A060203000150 |  | NM450 | 5.7 | 1.4 | 5.004 | 1900-03-24 16:43 | TRUE | 否 | [划伤：11 L: 11]
17237 | 4A060203000160 |  | NM450 | 5.7 | 1.4 | 5.004 | 1900-03-24 16:44 | TRUE | 否 | [划伤：5 L: 5] [凹坑：1 L: 1]
17238 | 4A060203000170 |  | NM450 | 5.7 | 1.4 | 5.004 | 1900-03-24 16:45 | TRUE | 否 | [凹坑：2 L: 2] [划伤：7 L: 7]
17239 | 4A060203000180 |  | NM450 | 5.7 | 1.4 | 5.004 | 1900-03-24 16:46 | TRUE | 否 | [划伤：19 L: 19]
17240 | 4A060203000190 |  | NM450 | 5.7 | 1.4 | 5.004 | 1900-03-24 16:47 | TRUE | 否 | [划伤：5 L: 5] [凹坑：1 L: 1]
17241 | 4A060203000200 |  | NM450 | 5.7 | 1.4 | 5.004 | 1900-03-24 16:48 | TRUE | 否 | [凹坑：1 L: 1] [划伤：17 L: 17]
17242 | 4A060203000210 |  | NM450 | 5.7 | 1.4 | 5.004 | 1900-03-24 16:50 | TRUE | 否 | [划伤：11 L: 11]
17243 | 4A060203000220 |  | NM450 | 5.7 | 1.4 | 5.004 | 1900-03-24 16:51 | TRUE | 否 | [划伤：2 L: 2]
17244 | 4A060203000230 |  | NM450 | 5.7 | 1.4 | 5.004 | 1900-03-24 16:52 | TRUE | 否 | [划伤：12 L: 12]
17245 | 4A060203000240 |  | NM450 | 5.7 | 1.4 | 5.004 | 1900-03-24 16:53 | TRUE | 否 | [划伤：6 L: 6]
17246 | 4A060203000250 |  | NM450 | 5.7 | 1.4 | 5.004 | 1900-03-24 16:54 | TRUE | 否 | [划伤：5 L: 5]
17247 | 4A060203000260 |  | NM450 | 5.7 | 1.4 | 5.004 | 1900-03-24 16:55 | TRUE | 否 | [划伤：4 L: 4]
17248 | 4A060203000270 |  | NM450 | 5.7 | 1.4 | 5.004 | 1900-03-24 16:56 | TRUE | 否 | [划伤：9 L: 9]
17249 | 4A060203000280 |  | NM450 | 5.7 | 1.4 | 5.004 | 1900-03-24 16:57 | TRUE | 否 | [划伤：5 L: 5]
17250 | 4A060203000290 |  | NM450 | 5.7 | 1.4 | 5.004 | 1900-03-24 16:58 | TRUE | 否 | [划伤：4 L: 4] [凹坑：2 L: 2]
17251 | 4A060203000580 |  | NM450 | 5.7 | 1.4 | 5.004 | 1900-03-24 16:59 | TRUE | 否 | [凹坑：1 L: 1] [划伤：2 L: 2]
17252 | 4A060203000590 |  | NM450 | 5.7 | 1.4 | 5.004 | 1900-03-24 17:00 | TRUE | 否 | [划伤：7 L: 7]
17253 | 4A060203000600 |  | NM450 | 5.7 | 1.4 | 5.004 | 1900-03-24 17:01 | TRUE | 否 | [划伤：9 L: 9] [凹坑：1 L: 1]
17254 | 4A060203000610 |  | NM450 | 5.7 | 1.4 | 5.004 | 1900-03-24 17:03 | TRUE | 否 | [划伤：2 L: 2] [凹坑：1 L: 1]
17255 | 4A060203000620 |  | NM450 | 5.7 | 1.4 | 5.004 | 1900-03-24 17:04 | TRUE | 否 | [凹坑：1 L: 1] [划伤：1 L: 1]
17256 | 4A060203000630 |  | NM450 | 5.7 | 1.4 | 5.004 | 1900-03-24 17:05 | TRUE | 否 | [划伤：5 L: 5] [凹坑：2 L: 2]
17257 | 4A060203000640 |  | NM450 | 5.7 | 1.4 | 5.004 | 1900-03-24 17:06 | TRUE | 否 | [划伤：5 L: 5]
17258 | 4A060203000650 |  | NM450 | 5.7 | 1.4 | 5.004 | 1900-03-24 17:07 | TRUE | 否 | [划伤：11 L: 11] [凹坑：1 L: 1]
17259 | 4A060203000660 |  | NM450 | 5.7 | 1.4 | 5.004 | 1900-03-24 17:08 | TRUE | 否 | [凹坑：1 L: 1] [划伤：2 L: 2]
17260 | 4A060203000670 |  | NM450 | 5.7 | 1.4 | 5.004 | 1900-03-24 17:09 | FALSE | 是 | 无缺陷
17261 | 4A060203000680 |  | NM450 | 5.7 | 1.4 | 5.004 | 1900-03-24 17:10 | FALSE | 否 | [划伤：1 L: 1]
17262 | 4A060203000690 |  | NM450 | 5.7 | 1.4 | 5.004 | 1900-03-24 17:11 | TRUE | 否 | [划伤：3 L: 3]
17263 | 4A060203000700 |  | NM450 | 5.7 | 1.4 | 5.004 | 1900-03-24 17:13 | TRUE | 否 | [划伤：1 L: 1] [凹坑：1 L: 1]
17264 | 4A060203000710 |  | NM450 | 5.7 | 1.4 | 5.004 | 1900-03-24 17:14 | TRUE | 否 | [划伤：2 L: 2]
17265 | 4A060203000720 |  | NM450 | 5.7 | 1.4 | 5.004 | 1900-03-24 17:16 | FALSE | 否 | [凹坑：1 L: 1]
17266 | 4A060203000730 |  | NM450 | 5.7 | 1.4 | 5.004 | 1900-03-24 17:17 | FALSE | 否 | [划伤：1 L: 1]
17267 | 4A060203000740 |  | NM450 | 5.7 | 1.4 | 5.004 | 1900-03-24 17:18 | FALSE | 否 | [划伤：1 L: 1]
17268 | 4A060203000750 |  | NM450 | 5.7 | 1.4 | 5.004 | 1900-03-24 17:19 | TRUE | 否 | [划伤：3 L: 3]
17269 | 4A060203000760 |  | NM450 | 5.7 | 1.4 | 5.004 | 1900-03-24 17:21 | FALSE | 是 | 无缺陷
17270 | 4A060203000770 |  | NM450 | 5.7 | 1.4 | 5.004 | 1900-03-24 17:22 | TRUE | 否 | [凹坑：2 L: 2] [划伤：2 L: 2]
17271 | 4A060203000780 |  | NM450 | 5.7 | 1.4 | 5.004 | 1900-03-24 17:23 | FALSE | 否 | [凹坑：1 L: 1]
17272 | 4A060203000790 |  | NM450 | 5.7 | 1.4 | 5.004 | 1900-03-24 17:25 | TRUE | 否 | [划伤：8 L: 8] [凹坑：1 L: 1]
17273 | 4A060203000800 |  | NM450 | 5.7 | 1.4 | 5.004 | 1900-03-24 17:26 | TRUE | 否 | [划伤：2 L: 2] [凹坑：2 L: 2]
17274 | 4A060203000810 |  | NM450 | 5.7 | 1.4 | 5.004 | 1900-03-24 17:28 | TRUE | 否 | [凹坑：1 L: 1] [划伤：3 L: 3]
17275 | 4A060203000820 |  | NM450 | 5.7 | 1.4 | 5.004 | 1900-03-24 17:29 | TRUE | 否 | [划伤：5 L: 5]
17276 | 4A060203000830 |  | NM450 | 5.7 | 1.4 | 5.004 | 1900-03-24 17:31 | FALSE | 否 | [划伤：1 L: 1]
17277 | 4A060203000300 |  | NM450 | 5.7 | 1.4 | 5.004 | 1900-03-24 17:32 | TRUE | 否 | [划伤：4 L: 4]
17278 | 4A060203000310 |  | NM450 | 5.7 | 1.4 | 5.004 | 1900-03-24 17:33 | TRUE | 否 | [划伤：3 L: 3]
17279 | 4A060203000320 |  | NM450 | 5.7 | 1.4 | 5.004 | 1900-03-24 17:35 | TRUE | 否 | [划伤：4 L: 4] [凹坑：1 L: 1]
17280 | 4A060203000330 |  | NM450 | 5.7 | 1.4 | 5.004 | 1900-03-24 17:36 | TRUE | 否 | [凹坑：2 L: 2] [划伤：3 L: 3]
17281 | 4A060203000340 |  | NM450 | 5.7 | 1.4 | 5.004 | 1900-03-24 17:37 | TRUE | 否 | [凹坑：1 L: 1] [划伤：2 L: 2]
17282 | 4A060203000350 |  | NM450 | 5.7 | 1.4 | 5.004 | 1900-03-24 17:38 | TRUE | 否 | [划伤：2 L: 2] [凹坑：1 L: 1]
17283 | 4A060203000360 |  | NM450 | 5.7 | 1.4 | 5.004 | 1900-03-24 17:39 | FALSE | 否 | [划伤：1 L: 1]
17284 | 4A060203000370 |  | NM450 | 5.7 | 1.4 | 5.004 | 1900-03-24 17:40 | TRUE | 否 | [划伤：5 L: 5]
17285 | 4A060203000380 |  | NM450 | 5.7 | 1.4 | 5.004 | 1900-03-24 17:41 | TRUE | 否 | [划伤：2 L: 2]
17286 | 4A060203000390 |  | NM450 | 5.7 | 1.4 | 5.004 | 1900-03-24 17:42 | TRUE | 否 | [划伤：3 L: 3] [凹坑：1 L: 1]
17287 | 4A060203000400 |  | NM450 | 5.7 | 1.4 | 5.004 | 1900-03-24 17:43 | TRUE | 否 | [凹坑：2 L: 2] [划伤：2 L: 2]
17288 | 4A060203000410 |  | NM450 | 5.7 | 1.4 | 5.004 | 1900-03-24 17:45 | TRUE | 否 | [划伤：5 L: 5]
17289 | 4A060203000420 |  | NM450 | 5.7 | 1.4 | 5.004 | 1900-03-24 17:46 | FALSE | 否 | [凹坑：1 L: 1]
17290 | 4A060203000430 |  | NM450 | 5.7 | 1.4 | 5.004 | 1900-03-24 17:47 | TRUE | 否 | [凹坑：2 L: 2] [划伤：7 L: 7]
17291 | 4A060203000440 |  | NM450 | 5.7 | 1.4 | 5.004 | 1900-03-24 17:48 | FALSE | 否 | [划伤：1 L: 1]
17292 | 4A060203000450 |  | NM450 | 5.7 | 1.4 | 5.004 | 1900-03-24 17:49 | FALSE | 否 | [划伤：1 L: 1]
17293 | 4A060203000460 |  | NM450 | 5.7 | 1.4 | 5.004 | 1900-03-24 17:50 | TRUE | 否 | [划伤：3 L: 3]
17294 | 4A060203000470 |  | NM450 | 5.7 | 1.4 | 5.004 | 1900-03-24 17:51 | TRUE | 否 | [凹坑：1 L: 1] [划伤：1 L: 1]
17295 | 4A060203000480 |  | NM450 | 5.7 | 1.4 | 5.004 | 1900-03-24 17:52 | TRUE | 否 | [划伤：5 L: 5]
17296 | 4A060203000490 |  | NM450 | 5.7 | 1.4 | 5.004 | 1900-03-24 17:53 | TRUE | 否 | [划伤：4 L: 4]
17297 | 4A060203000500 |  | NM450 | 5.7 | 1.4 | 5.004 | 1900-03-24 17:54 | TRUE | 否 | [划伤：3 L: 3] [凹坑：1 L: 1]
17298 | 4A060203000510 |  | NM450 | 5.7 | 1.4 | 5.004 | 1900-03-24 17:55 | TRUE | 否 | [凹坑：1 L: 1] [划伤：3 L: 3]
17299 | 4A060203000520 |  | NM450 | 5.7 | 1.4 | 5.004 | 1900-03-24 17:56 | TRUE | 否 | [划伤：3 L: 3]
17300 | 4A060203000530 |  | NM450 | 5.7 | 1.4 | 5.004 | 1900-03-24 17:57 | TRUE | 否 | [划伤：3 L: 3]
17301 | 4A060203000540 |  | NM450 | 5.7 | 1.4 | 5.004 | 1900-03-24 17:59 | TRUE | 否 | [划伤：9 L: 9]
17302 | 4A060203000550 |  | NM450 | 5.7 | 1.4 | 5.004 | 1900-03-24 18:00 | TRUE | 否 | [划伤：4 L: 4]
17303 | 4A060203000560 |  | NM450 | 5.7 | 1.4 | 5.004 | 1900-03-24 18:01 | TRUE | 否 | [划伤：7 L: 7]
17304 | 4A060203000570 |  | NM450 | 5.7 | 1.4 | 5.004 | 1900-03-24 18:02 | TRUE | 否 | [凹坑：2 L: 2] [划伤：2 L: 2]
17305 | 4A060207000290 |  | NM450 | 5.7 | 1.4 | 5.002 | 1900-03-24 18:04 | TRUE | 否 | [划伤：3 L: 3]
17306 | 4A060207000300 |  | NM450 | 5.7 | 1.4 | 5.002 | 1900-03-24 18:05 | TRUE | 否 | [凹坑：1 L: 1] [划伤：3 L: 3]
17307 | 4A060207000310 |  | NM450 | 5.7 | 1.4 | 5.002 | 1900-03-24 18:06 | TRUE | 否 | [凹坑：2 L: 2] [划伤：1 L: 1]
17308 | 4A060207000320 |  | NM450 | 5.7 | 1.4 | 5.002 | 1900-03-24 18:07 | TRUE | 否 | [凹坑：2 L: 2] [划伤：2 L: 2]
17309 | 4A060207000330 |  | NM450 | 5.7 | 1.4 | 5.002 | 1900-03-24 18:08 | TRUE | 否 | [凹坑：1 L: 1] [划伤：1 L: 1]
17310 | 4A060207000340 |  | NM450 | 5.7 | 1.4 | 5.002 | 1900-03-24 18:09 | TRUE | 否 | [凹坑：5 L: 5] [划伤：1 L: 1]
17311 | 4A060207000350 |  | NM450 | 5.7 | 1.4 | 5.002 | 1900-03-24 18:10 | TRUE | 否 | [凹坑：1 L: 1] [划伤：1 L: 1]
17312 | 4A060207000360 |  | NM450 | 5.7 | 1.4 | 5.002 | 1900-03-24 18:11 | TRUE | 否 | [划伤：1 L: 1] [凹坑：1 L: 1]
17313 | 4A060207000370 |  | NM450 | 5.7 | 1.4 | 5.002 | 1900-03-24 18:12 | TRUE | 否 | [凹坑：2 L: 2] [划伤：1 L: 1]
17314 | 4A060207000380 |  | NM450 | 5.7 | 1.4 | 5.002 | 1900-03-24 18:13 | TRUE | 否 | [划伤：5 L: 5] [凹坑：1 L: 1]
17315 | 4A060207000390 |  | NM450 | 5.7 | 1.4 | 5.002 | 1900-03-24 18:14 | TRUE | 否 | [凹坑：1 L: 1] [划伤：1 L: 1]
17316 | 4A060207000400 |  | NM450 | 5.7 | 1.4 | 5.002 | 1900-03-24 18:15 | TRUE | 否 | [凹坑：3 L: 3] [划伤：4 L: 4]
17317 | 4A060207000410 |  | NM450 | 5.7 | 1.4 | 5.002 | 1900-03-24 18:17 | TRUE | 否 | [划伤：2 L: 2]
17318 | 4A060207000420 |  | NM450 | 5.7 | 1.4 | 5.002 | 1900-03-24 18:18 | TRUE | 否 | [划伤：5 L: 5]
17319 | 4A060207000430 |  | NM450 | 5.7 | 1.4 | 5.002 | 1900-03-24 18:19 | TRUE | 否 | [划伤：2 L: 2] [凹坑：1 L: 1]
17320 | 4A060207000440 |  | NM450 | 5.7 | 1.4 | 5.002 | 1900-03-24 18:20 | TRUE | 否 | [凹坑：2 L: 2] [划伤：1 L: 1]
17321 | 4A060207000450 |  | NM450 | 5.7 | 1.4 | 5.002 | 1900-03-24 18:21 | TRUE | 否 | [划伤：2 L: 2]
17322 | 4A060207000460 |  | NM450 | 5.7 | 1.4 | 5.002 | 1900-03-24 18:22 | TRUE | 否 | [划伤：4 L: 4]
17323 | 4A060207000470 |  | NM450 | 5.7 | 1.4 | 5.002 | 1900-03-24 18:23 | TRUE | 否 | [凹坑：3 L: 3] [划伤：5 L: 5]