## Sheet1
流水号 | 板号 | 捆包号 | 钢种 | 长度 | 宽度 | 厚度 | 检测时间 | 判级 | 是否合格 | 判级原因
17527 | 4A060533000350 |  | NM450 | 5.7 | 1.4 | 5.001 | 1900-03-24 22:12 | TRUE | 否 | [划伤：3 L: 3]
17528 | 4A060533000360 |  | NM450 | 5.7 | 1.4 | 5.001 | 1900-03-24 22:13 | TRUE | 否 | [划伤：3 L: 3]
17529 | 4A060533000370 |  | NM450 | 5.7 | 1.4 | 5.001 | 1900-03-24 22:14 | TRUE | 否 | [划伤：3 L: 3]
17530 | 4A060533000380 |  | NM450 | 5.7 | 1.4 | 5.001 | 1900-03-24 22:15 | TRUE | 否 | [划伤：3 L: 3]
17531 | 4A060533000390 |  | NM450 | 5.7 | 1.4 | 5.001 | 1900-03-24 22:16 | TRUE | 否 | [划伤：3 L: 3]
17532 | 4A060533000400 |  | NM450 | 5.7 | 1.4 | 5.001 | 1900-03-24 22:17 | FALSE | 否 | [划伤：1 L: 1]
17533 | 4A060533000410 |  | NM450 | 5.7 | 1.4 | 5.001 | 1900-03-24 22:18 | TRUE | 否 | [凹坑：2 L: 2]
17534 | 4A060533000420 |  | NM450 | 5.7 | 1.4 | 5.001 | 1900-03-24 22:19 | TRUE | 否 | [凹坑：2 L: 2] [划伤：2 L: 2]
17535 | 4A060533000430 |  | NM450 | 5.7 | 1.4 | 5.001 | 1900-03-24 22:20 | FALSE | 否 | [划伤：1 L: 1]
17536 | 4A060533000440 |  | NM450 | 5.7 | 1.4 | 5.001 | 1900-03-24 22:21 | TRUE | 否 | [划伤：3 L: 3]
17537 | 4A060533000450 |  | NM450 | 5.7 | 1.4 | 5.001 | 1900-03-24 22:22 | TRUE | 否 | [划伤：4 L: 4] [凹坑：1 L: 1]
17538 | 4A060533000460 |  | NM450 | 5.7 | 1.4 | 5.001 | 1900-03-24 22:24 | TRUE | 否 | [划伤：4 L: 4]
17539 | 4A060533000470 |  | NM450 | 5.7 | 1.4 | 5.001 | 1900-03-24 22:25 | TRUE | 否 | [划伤：4 L: 4]
17540 | 4A060533000480 |  | NM450 | 5.7 | 1.4 | 5.001 | 1900-03-24 22:26 | TRUE | 否 | [划伤：3 L: 3] [凹坑：1 L: 1]
17541 | 4A060533000490 |  | NM450 | 5.7 | 1.4 | 5.001 | 1900-03-24 22:27 | TRUE | 否 | [划伤：5 L: 5] [凹坑：1 L: 1]
17542 | 4A060533000500 |  | NM450 | 5.7 | 1.4 | 5.001 | 1900-03-24 22:28 | TRUE | 否 | [凹坑：2 L: 2]
17543 | 4A060533000510 |  | NM450 | 5.7 | 1.4 | 5.001 | 1900-03-24 22:29 | TRUE | 否 | [划伤：3 L: 3]
17544 | 4A060533000520 |  | NM450 | 5.7 | 1.4 | 5.001 | 1900-03-24 22:30 | TRUE | 否 | [划伤：5 L: 5]
17545 | 4A060533000530 |  | NM450 | 5.7 | 1.4 | 5.001 | 1900-03-24 22:31 | TRUE | 否 | [划伤：3 L: 3]
17546 | 4A060533000540 |  | NM450 | 5.7 | 1.4 | 5.001 | 1900-03-24 22:32 | TRUE | 否 | [划伤：2 L: 2]
17547 | 4A060533000550 |  | NM450 | 5.7 | 1.4 | 5.001 | 1900-03-24 22:33 | TRUE | 否 | [划伤：2 L: 2]
17548 | 4A060533000560 |  | NM450 | 5.7 | 1.4 | 5.001 | 1900-03-24 22:34 | TRUE | 否 | [划伤：3 L: 3]
17549 | 4A060533000570 |  | NM450 | 5.7 | 1.4 | 5.001 | 1900-03-24 22:35 | TRUE | 否 | [划伤：14 L: 14] [凹坑：2 L: 2]
17550 | 4A058272000030 |  | NM450 | 5.7 | 1.4 | 5.026 | 1900-03-24 22:38 | TRUE | 否 | [划伤：16 L: 16] [凹坑：1 L: 1]
17551 | 4A058272000050 |  | NM450 | 5.7 | 1.4 | 5.026 | 1900-03-24 22:38 | TRUE | 否 | [划伤：15 L: 15]
17552 | 4A058272000060 |  | NM450 | 5.7 | 1.4 | 5.026 | 1900-03-24 22:39 | TRUE | 否 | [划伤：11 L: 11]
17553 | 4A058272000070 |  | NM450 | 5.7 | 1.4 | 5.026 | 1900-03-24 22:40 | TRUE | 否 | [划伤：15 L: 15]
17554 | 4A058272000080 |  | NM450 | 5.7 | 1.4 | 5.026 | 1900-03-24 22:41 | TRUE | 否 | [划伤：21 L: 21]
17555 | 4A058272000090 |  | NM450 | 5.7 | 1.4 | 5.026 | 1900-03-24 22:42 | TRUE | 否 | [划伤：13 L: 13]
17556 | 4A058272000100 |  | NM450 | 5.7 | 1.4 | 5.026 | 1900-03-24 22:43 | TRUE | 否 | [划伤：23 L: 23]
17557 | 4A058272000040 |  | NM450 | 5.7 | 1.4 | 5.026 | 1900-03-24 22:44 | TRUE | 否 | [划伤：12 L: 12] [凹坑：3 L: 3]
17558 | 4A058272000110 |  | NM450 | 5.7 | 1.4 | 5.026 | 1900-03-24 22:44 | TRUE | 否 | [划伤：10 L: 10]
17559 | 4A058272000120 |  | NM450 | 5.7 | 1.4 | 5.026 | 1900-03-24 22:45 | TRUE | 否 | [划伤：13 L: 13]
17560 | 4A058272000130 |  | NM450 | 5.7 | 1.4 | 5.026 | 1900-03-24 22:46 | TRUE | 否 | [划伤：11 L: 11]
17561 | 4A058272000140 |  | NM450 | 5.7 | 1.4 | 5.026 | 1900-03-24 22:47 | TRUE | 否 | [划伤：12 L: 12]
17562 | 4A058272000150 |  | NM450 | 5.7 | 1.4 | 5.026 | 1900-03-24 22:48 | TRUE | 否 | [划伤：16 L: 16]
17563 | 4A058272000160 |  | NM450 | 5.7 | 1.4 | 5.026 | 1900-03-24 22:49 | TRUE | 否 | [凹坑：3 L: 3] [划伤：20 L: 20]
17564 | 4A058272000170 |  | NM450 | 5.7 | 1.4 | 5.026 | 1900-03-24 22:50 | TRUE | 否 | [划伤：9 L: 9]
17565 | 4A058272000180 |  | NM450 | 5.7 | 1.4 | 5.026 | 1900-03-24 22:51 | TRUE | 否 | [划伤：26 L: 26] [凹坑：1 L: 1]
17566 | 4A058272000190 |  | NM450 | 5.7 | 1.4 | 5.026 | 1900-03-24 22:52 | TRUE | 否 | [划伤：15 L: 15]
17567 | 4A058272000200 |  | NM450 | 5.7 | 1.4 | 5.026 | 1900-03-24 22:53 | TRUE | 否 | [划伤：26 L: 26]
17568 | 4A058272000210 |  | NM450 | 5.7 | 1.4 | 5.026 | 1900-03-24 22:55 | TRUE | 否 | [划伤：30 L: 30]
17569 | 4A058272000220 |  | NM450 | 5.7 | 1.4 | 5.026 | 1900-03-24 22:56 | TRUE | 否 | [划伤：23 L: 23] [凹坑：1 L: 1]
17570 | 4A058272000230 |  | NM450 | 5.7 | 1.4 | 5.026 | 1900-03-24 22:57 | TRUE | 否 | [凹坑：1 L: 1] [划伤：13 L: 13]
17571 | 4A058272000240 |  | NM450 | 5.7 | 1.4 | 5.026 | 1900-03-24 22:58 | TRUE | 否 | [划伤：19 L: 19] [凹坑：1 L: 1]
17572 | 4A058272000470 |  | NM450 | 5.7 | 1.4 | 5.026 | 1900-03-24 22:59 | TRUE | 否 | [划伤：14 L: 14] [凹坑：2 L: 2]
17573 | 4A058272000480 |  | NM450 | 5.7 | 1.4 | 5.026 | 1900-03-24 23:00 | TRUE | 否 | [划伤：12 L: 12]
17574 | 4A058272000490 |  | NM450 | 5.7 | 1.4 | 5.026 | 1900-03-24 23:01 | TRUE | 否 | [划伤：13 L: 13]
17575 | 4A058272000500 |  | NM450 | 5.7 | 1.4 | 5.026 | 1900-03-24 23:02 | TRUE | 否 | [划伤：15 L: 15]
17576 | 4A058272000510 |  | NM450 | 5.7 | 1.4 | 5.026 | 1900-03-24 23:03 | TRUE | 否 | [凹坑：2 L: 2] [划伤：14 L: 14]
17577 | 4A058272000520 |  | NM450 | 5.7 | 1.4 | 5.026 | 1900-03-24 23:04 | TRUE | 否 | [划伤：16 L: 16]
17578 | 4A058272000530 |  | NM450 | 5.7 | 1.4 | 5.026 | 1900-03-24 23:05 | TRUE | 否 | [划伤：10 L: 10]
17579 | 4A058272000540 |  | NM450 | 5.7 | 1.4 | 5.026 | 1900-03-24 23:06 | TRUE | 否 | [划伤：12 L: 12] [凹坑：2 L: 2]
17580 | 4A058272000550 |  | NM450 | 5.7 | 1.4 | 5.026 | 1900-03-24 23:08 | TRUE | 否 | [划伤：5 L: 5]
17581 | 4A058272000560 |  | NM450 | 5.7 | 1.4 | 5.026 | 1900-03-24 23:09 | TRUE | 否 | [划伤：22 L: 22]
17582 | 4A058272000570 |  | NM450 | 5.7 | 1.4 | 5.026 | 1900-03-24 23:10 | TRUE | 否 | [划伤：21 L: 21]
17583 | 4A058272000580 |  | NM450 | 5.7 | 1.4 | 5.026 | 1900-03-24 23:11 | TRUE | 否 | [划伤：17 L: 17] [凹坑：1 L: 1]
17584 | 4A058272000590 |  | NM450 | 5.7 | 1.4 | 5.026 | 1900-03-24 23:12 | TRUE | 否 | [划伤：11 L: 11] [凹坑：1 L: 1]
17585 | 4A058272000600 |  | NM450 | 5.7 | 1.4 | 5.026 | 1900-03-24 23:13 | TRUE | 否 | [凹坑：1 L: 1] [划伤：15 L: 15]
17586 | 4A058272000610 |  | NM450 | 5.7 | 1.4 | 5.026 | 1900-03-24 23:14 | TRUE | 否 | [划伤：12 L: 12] [凹坑：2 L: 2]
17587 | 4A058272000620 |  | NM450 | 5.7 | 1.4 | 5.026 | 1900-03-24 23:15 | TRUE | 否 | [划伤：14 L: 14]
17588 | 4A058272000630 |  | NM450 | 5.7 | 1.4 | 5.026 | 1900-03-24 23:16 | TRUE | 否 | [划伤：8 L: 8]
17589 | 4A058272000640 |  | NM450 | 5.7 | 1.4 | 5.026 | 1900-03-24 23:17 | TRUE | 否 | [划伤：9 L: 9]
17590 | 4A058272000650 |  | NM450 | 5.7 | 1.4 | 5.026 | 1900-03-24 23:18 | TRUE | 否 | [划伤：17 L: 17] [凹坑：1 L: 1]
17591 | 4A058272000250 |  | NM450 | 5.7 | 1.4 | 5.026 | 1900-03-24 23:19 | TRUE | 否 | [划伤：5 L: 5]
17592 | 4A058272000260 |  | NM450 | 5.7 | 1.4 | 5.026 | 1900-03-24 23:24 | TRUE | 否 | [划伤：5 L: 5] [凹坑：1 L: 1]
17593 | 4A058272000270 |  | NM450 | 5.7 | 1.4 | 5.026 | 1900-03-24 23:25 | TRUE | 否 | [划伤：7 L: 7]
17594 | 4A058272000280 |  | NM450 | 5.7 | 1.4 | 5.026 | 1900-03-24 23:26 | TRUE | 否 | [划伤：8 L: 8]
17595 | 4A058272000290 |  | NM450 | 5.7 | 1.4 | 5.026 | 1900-03-24 23:27 | TRUE | 否 | [凹坑：1 L: 1] [划伤：3 L: 3]
17596 | 4A058272000300 |  | NM450 | 5.7 | 1.4 | 5.026 | 1900-03-24 23:28 | TRUE | 否 | [划伤：7 L: 7]
17597 | 4A058272000310 |  | NM450 | 5.7 | 1.4 | 5.026 | 1900-03-24 23:28 | TRUE | 否 | [划伤：6 L: 6] [凹坑：1 L: 1]
17598 | 4A058272000320 |  | NM450 | 5.7 | 1.4 | 5.026 | 1900-03-24 23:29 | TRUE | 否 | [划伤：5 L: 5]
17599 | 4A058272000330 |  | NM450 | 5.7 | 1.4 | 5.026 | 1900-03-24 23:30 | TRUE | 否 | [划伤：8 L: 8]
17600 | 4A058272000340 |  | NM450 | 5.7 | 1.4 | 5.026 | 1900-03-24 23:31 | TRUE | 否 | [划伤：14 L: 14] [凹坑：1 L: 1]
17601 | 4A058272000350 |  | NM450 | 5.7 | 1.4 | 5.026 | 1900-03-24 23:32 | TRUE | 否 | [划伤：5 L: 5] [凹坑：1 L: 1]
17602 | 4A058272000360 |  | NM450 | 5.7 | 1.4 | 5.026 | 1900-03-24 23:33 | TRUE | 否 | [划伤：7 L: 7]
17603 | 4A058272000370 |  | NM450 | 5.7 | 1.4 | 5.026 | 1900-03-24 23:34 | TRUE | 否 | [划伤：7 L: 7]
17604 | 4A058272000380 |  | NM450 | 5.7 | 1.4 | 5.026 | 1900-03-24 23:35 | TRUE | 否 | [划伤：8 L: 8]
17605 | 4A058272000390 |  | NM450 | 5.7 | 1.4 | 5.026 | 1900-03-24 23:36 | TRUE | 否 | [划伤：8 L: 8]
17606 | 4A058272000400 |  | NM450 | 5.7 | 1.4 | 5.026 | 1900-03-24 23:37 | TRUE | 否 | [划伤：13 L: 13]
17607 | 4A058272000410 |  | NM450 | 5.7 | 1.4 | 5.026 | 1900-03-24 23:38 | TRUE | 否 | [划伤：7 L: 7]
17608 | 4A058272000420 |  | NM450 | 5.7 | 1.4 | 5.026 | 1900-03-24 23:39 | TRUE | 否 | [划伤：7 L: 7]
17609 | 4A058272000430 |  | NM450 | 5.7 | 1.4 | 5.026 | 1900-03-24 23:40 | TRUE | 否 | [划伤：11 L: 11]
17610 | 4A058272000440 |  | NM450 | 5.7 | 1.4 | 5.026 | 1900-03-24 23:41 | TRUE | 否 | [划伤：8 L: 8]
17611 | 4A058272000450 |  | NM450 | 5.7 | 1.4 | 5.026 | 1900-03-24 23:42 | TRUE | 否 | [划伤：13 L: 13]
17612 | 4A058272000460 |  | NM450 | 5.7 | 1.4 | 5.026 | 1900-03-24 23:51 | TRUE | 否 | [划伤：34 L: 34] [凹坑：4 L: 4]
17613 | 4A057969000110 |  | NM400 | 12.99 | 1.83 | 9.8 | 1900-03-24 23:54 | TRUE | 否 | [划伤：27 L: 27] [凹坑：10 L: 10]
17614 | 4A057969000120 |  | NM400 | 12.99 | 1.83 | 9.8 | 1900-03-24 23:57 | TRUE | 否 | [凹坑：9 L: 9] [划伤：19 L: 19]
17615 | 4A057969000130 |  | NM400 | 12.99 | 1.83 | 9.8 | 1900-03-24 23:58 | TRUE | 否 | [划伤：29 L: 29] [凹坑：4 L: 4]
17616 | 4A057969000140 |  | NM400 | 12.99 | 1.83 | 9.8 | 1900-03-25 00:02 | TRUE | 否 | [划伤：16 L: 16] [凹坑：2 L: 2]
17617 | 4A057969000150 |  | NM400 | 12.99 | 1.83 | 9.8 | 1900-03-25 00:03 | TRUE | 否 | [凹坑：2 L: 2] [划伤：20 L: 20]
17618 | 4A057969000160 |  | NM400 | 12.99 | 1.83 | 9.8 | 1900-03-25 00:04 | TRUE | 否 | [划伤：32 L: 32] [凹坑：10 L: 10]
17619 | 4A057969000170 |  | NM400 | 12.99 | 1.83 | 9.8 | 1900-03-25 00:05 | TRUE | 否 | [划伤：28 L: 28] [凹坑：4 L: 4]
17620 | 4A057969000180 |  | NM400 | 12.99 | 1.83 | 9.8 | 1900-03-25 00:07 | TRUE | 否 | [划伤：42 L: 42] [凹坑：6 L: 6]
17621 | 4A057969000030 |  | NM400 | 12.99 | 1.83 | 9.8 | 1900-03-25 00:09 | TRUE | 否 | [划伤：32 L: 32] [凹坑：6 L: 6]
17622 | 4A057969000040 |  | NM400 | 12.99 | 1.83 | 9.8 | 1900-03-25 00:10 | TRUE | 否 | [划伤：26 L: 26] [凹坑：3 L: 3]
17623 | 4A057969000050 |  | NM400 | 12.99 | 1.83 | 9.8 | 1900-03-25 00:12 | TRUE | 否 | [划伤：23 L: 23] [凹坑：3 L: 3]
17624 | 4A057969000060 |  | NM400 | 12.99 | 1.83 | 9.8 | 1900-03-25 00:13 | TRUE | 否 | [划伤：32 L: 32] [凹坑：3 L: 3]
17625 | 4A057969000070 |  | NM400 | 12.99 | 1.83 | 9.8 | 1900-03-25 00:21 | TRUE | 否 | [划伤：16 L: 16] [凹坑：5 L: 5]
17626 | 4A057969000020 |  | NM400 | 12.99 | 1.83 | 9.8 | 1900-03-25 00:22 | TRUE | 否 | [划伤：10 L: 10] [凹坑：7 L: 7]