## Sheet1
流水号 | 板号 | 捆包号 | 钢种 | 长度 | 宽度 | 厚度 | 检测时间 | 判级 | 是否合格 | 判级原因
17727 | 4A058800000220 |  | NM400 | 6.83 | 2 | 9.795 | 1900-03-25 03:24 | FALSE | 否 | [划伤：1 L: 1]
17728 | 4A058800000230 |  | NM400 | 6.83 | 2 | 9.795 | 1900-03-25 03:25 | FALSE | 是 | 无影响判级缺陷
17729 | 4A058800000240 |  | NM400 | 6.83 | 2 | 9.795 | 1900-03-25 03:26 | FALSE | 否 | [凹坑：1 L: 1]
17730 | 4A058800000250 |  | NM400 | 6.83 | 2 | 9.795 | 1900-03-25 03:27 | TRUE | 否 | [凹坑：1 L: 1] [划伤：2 L: 2]
17731 | 4A058800000260 |  | NM400 | 6.83 | 2 | 9.795 | 1900-03-25 03:27 | FALSE | 否 | [凹坑：1 L: 1]
17732 | 4A058800000270 |  | NM400 | 6.83 | 2 | 9.795 | 1900-03-25 03:28 | TRUE | 否 | [划伤：2 L: 2]
17733 | 4A058800000280 |  | NM400 | 6.83 | 2 | 9.795 | 1900-03-25 03:29 | TRUE | 否 | [划伤：2 L: 2] [凹坑：1 L: 1]
17734 | 4A058800000290 |  | NM400 | 6.83 | 2 | 9.795 | 1900-03-25 03:30 | TRUE | 否 | [划伤：2 L: 2]
17735 | 4A058800000120 |  | NM400 | 6.83 | 2 | 9.795 | 1900-03-25 03:32 | TRUE | 否 | [划伤：1 L: 1] [凹坑：1 L: 1]
17736 | 4A058800000130 |  | NM400 | 6.83 | 2 | 9.795 | 1900-03-25 03:33 | TRUE | 否 | [划伤：2 L: 2] [凹坑：1 L: 1]
17737 | 4A058800000140 |  | NM400 | 6.83 | 2 | 9.795 | 1900-03-25 03:34 | TRUE | 否 | [划伤：1 L: 1] [凹坑：1 L: 1]
17738 | 4A058800000150 |  | NM400 | 6.83 | 2 | 9.795 | 1900-03-25 03:35 | TRUE | 否 | [划伤：4 L: 4] [凹坑：2 L: 2]
17739 | 4A058800000160 |  | NM400 | 6.83 | 2 | 9.795 | 1900-03-25 03:36 | FALSE | 否 | [划伤：1 L: 1]
17740 | 4A058800000170 |  | NM400 | 6.83 | 2 | 9.795 | 1900-03-25 03:37 | TRUE | 否 | [划伤：4 L: 4]
17741 | 4A058800000180 |  | NM400 | 6.83 | 2 | 9.795 | 1900-03-25 03:38 | TRUE | 否 | [划伤：1 L: 1] [凹坑：1 L: 1]
17742 | 4A058800000190 |  | NM400 | 6.83 | 2 | 9.795 | 1900-03-25 03:38 | TRUE | 否 | [划伤：9 L: 9] [凹坑：2 L: 2]
17743 | 4A058800000200 |  | NM400 | 6.83 | 2 | 9.795 | 1900-03-25 03:41 | TRUE | 否 | [划伤：8 L: 8]
17744 | 4A058800000210 |  | NM400 | 6.83 | 2 | 9.795 | 1900-03-25 03:41 | TRUE | 否 | [划伤：1 L: 1] [凹坑：1 L: 1]
17745 | 4A058301000100 |  | NM400 | 12.53 | 2 | 9.8 | 1900-03-25 03:45 | TRUE | 否 | [划伤：4 L: 4]
17746 | 4A058301000110 |  | NM400 | 12.53 | 2 | 9.8 | 1900-03-25 03:46 | TRUE | 否 | [划伤：7 L: 7]
17747 | 4A058301000120 |  | NM400 | 12.53 | 2 | 9.8 | 1900-03-25 03:47 | TRUE | 否 | [划伤：2 L: 2]
17748 | 4A058301000130 |  | NM400 | 12.53 | 2 | 9.8 | 1900-03-25 03:48 | TRUE | 否 | [划伤：2 L: 2] [凹坑：1 L: 1]
17749 | 4A058301000140 |  | NM400 | 12.53 | 2 | 9.8 | 1900-03-25 03:51 | TRUE | 否 | [划伤：2 L: 2] [凹坑：1 L: 1]
17750 | 4A058301000150 |  | NM400 | 12.53 | 2 | 9.8 | 1900-03-25 03:52 | TRUE | 否 | [划伤：4 L: 4]
17751 | 4A058301000160 |  | NM400 | 12.53 | 2 | 9.8 | 1900-03-25 03:53 | TRUE | 否 | [划伤：7 L: 7]
17752 | 4A058301000030 |  | NM400 | 12.53 | 2 | 9.8 | 1900-03-25 03:54 | TRUE | 否 | [划伤：11 L: 11] [凹坑：1 L: 1]
17753 | 4A058301000040 |  | NM400 | 12.53 | 2 | 9.8 | 1900-03-25 03:56 | TRUE | 否 | [划伤：5 L: 5]
17754 | 4A058301000050 |  | NM400 | 12.53 | 2 | 9.8 | 1900-03-25 03:57 | TRUE | 否 | [划伤：9 L: 9] [凹坑：1 L: 1]
17755 | 4A058301000060 |  | NM400 | 12.53 | 2 | 9.8 | 1900-03-25 03:58 | TRUE | 否 | [划伤：6 L: 6] [凹坑：2 L: 2]
17756 | 4A058301000070 |  | NM400 | 12.53 | 2 | 9.8 | 1900-03-25 03:59 | TRUE | 否 | [划伤：7 L: 7]
17757 | 4A058301000080 |  | NM400 | 12.53 | 2 | 9.8 | 1900-03-25 04:02 | TRUE | 否 | [凹坑：2 L: 2] [划伤：3 L: 3]
17758 | 4A058301000090 |  | NM400 | 12.53 | 2 | 9.8 | 1900-03-25 04:03 | TRUE | 否 | [凹坑：1 L: 1] [划伤：9 L: 9]
17759 | 4A058301000020 |  | NM400 | 12.53 | 2 | 9.8 | 1900-03-25 04:04 | TRUE | 否 | [划伤：6 L: 6]
17760 | 4A051935000110 |  | NM400 | 12.53 | 2 | 9.795 | 1900-03-25 04:06 | TRUE | 否 | [划伤：5 L: 5]
17761 | 4A051935000120 |  | NM400 | 12.53 | 2 | 9.795 | 1900-03-25 04:07 | TRUE | 否 | [划伤：2 L: 2] [凹坑：1 L: 1]
17762 | 4A051935000130 |  | NM400 | 12.53 | 2 | 9.795 | 1900-03-25 04:08 | TRUE | 否 | [凹坑：2 L: 2] [划伤：6 L: 6]
17763 | 4A051935000140 |  | NM400 | 12.53 | 2 | 9.795 | 1900-03-25 04:09 | TRUE | 否 | [划伤：4 L: 4] [凹坑：2 L: 2]
17764 | 4A051935000150 |  | NM400 | 12.53 | 2 | 9.795 | 1900-03-25 04:13 | TRUE | 否 | [划伤：2 L: 2]
17765 | 4A051935000160 |  | NM400 | 12.53 | 2 | 9.795 | 1900-03-25 04:14 | TRUE | 否 | [划伤：6 L: 6] [凹坑：2 L: 2]
17766 | 4A051935000040 |  | NM400 | 12.53 | 2 | 9.795 | 1900-03-25 04:15 | TRUE | 否 | [划伤：4 L: 4]
17767 | 4A051935000050 |  | NM400 | 12.53 | 2 | 9.795 | 1900-03-25 04:16 | TRUE | 否 | [划伤：9 L: 9] [凹坑：3 L: 3]
17768 | 4A051935000060 |  | NM400 | 12.53 | 2 | 9.795 | 1900-03-25 04:23 | TRUE | 否 | [划伤：2 L: 2] [凹坑：2 L: 2]
17769 | 4A051935000070 |  | NM400 | 12.53 | 2 | 9.795 | 1900-03-25 04:24 | FALSE | 否 | [划伤：1 L: 1]
17770 | 4A051935000080 |  | NM400 | 12.53 | 2 | 9.795 | 1900-03-25 04:25 | TRUE | 否 | [划伤：9 L: 9] [凹坑：2 L: 2]
17771 | 4A051935000030 |  | NM400 | 12.53 | 2 | 9.795 | 1900-03-25 04:26 | TRUE | 否 | [划伤：17 L: 17] [凹坑：1 L: 1]
17772 | 4A051935000090 |  | NM400 | 12.53 | 2 | 9.795 | 1900-03-25 04:39 | TRUE | 否 | [划伤：5 L: 5] [凹坑：3 L: 3]
17773 | 4A051935000100 |  | NM400 | 12.53 | 2 | 9.795 | 1900-03-25 04:40 | TRUE | 否 | [划伤：10 L: 10] [凹坑：1 L: 1]
17774 | 4A058236000110 |  | NM400 | 12.99 | 1.83 | 9.8 | 1900-03-25 04:42 | TRUE | 否 | [凹坑：7 L: 7] [划伤：3 L: 3]
17775 | 4A058236000100 |  | NM400 | 12.99 | 1.83 | 9.8 | 1900-03-25 04:43 | TRUE | 否 | [划伤：7 L: 7] [凹坑：2 L: 2]
17776 | 4A058236000120 |  | NM400 | 12.99 | 1.83 | 9.8 | 1900-03-25 04:44 | TRUE | 否 | [划伤：6 L: 6]
17777 | 4A058236000130 |  | NM400 | 12.99 | 1.83 | 9.8 | 1900-03-25 04:45 | TRUE | 否 | [划伤：2 L: 2] [凹坑：1 L: 1]
17778 | 4A058236000140 |  | NM400 | 12.99 | 1.83 | 9.8 | 1900-03-25 04:50 | TRUE | 否 | [划伤：3 L: 3]
17779 | 4A058236000150 |  | NM400 | 12.99 | 1.83 | 9.8 | 1900-03-25 04:51 | TRUE | 否 | [划伤：3 L: 3]
17780 | 4A058236000160 |  | NM400 | 12.99 | 1.83 | 9.8 | 1900-03-25 04:52 | TRUE | 否 | [划伤：2 L: 2]
17781 | 4A058236000030 |  | NM400 | 12.99 | 1.83 | 9.8 | 1900-03-25 04:53 | TRUE | 否 | [划伤：9 L: 9] [凹坑：3 L: 3]
17782 | 4A058236000040 |  | NM400 | 12.99 | 1.83 | 9.8 | 1900-03-25 04:56 | TRUE | 否 | [凹坑：6 L: 6] [划伤：4 L: 4]
17783 | 4A058236000050 |  | NM400 | 12.99 | 1.83 | 9.8 | 1900-03-25 04:57 | TRUE | 否 | [凹坑：3 L: 3] [划伤：3 L: 3]
17784 | 4A058236000060 |  | NM400 | 12.99 | 1.83 | 9.8 | 1900-03-25 04:58 | TRUE | 否 | [凹坑：6 L: 6] [划伤：12 L: 12]
17785 | 4A058236000070 |  | NM400 | 12.99 | 1.83 | 9.8 | 1900-03-25 04:59 | TRUE | 否 | [划伤：9 L: 9] [凹坑：2 L: 2]
17786 | 4A058236000080 |  | NM400 | 12.99 | 1.83 | 9.8 | 1900-03-25 05:02 | TRUE | 否 | [划伤：3 L: 3]
17787 | 4A058236000020 |  | NM400 | 12.99 | 1.83 | 9.8 | 1900-03-25 05:03 | TRUE | 否 | [划伤：4 L: 4] [凹坑：2 L: 2]
17788 | 4A058236000090 |  | NM400 | 12.99 | 1.83 | 9.8 | 1900-03-25 05:06 | TRUE | 否 | [划伤：5 L: 5] [凹坑：7 L: 7]
17789 | 4A059444000010 |  | NM500 | 7.976 | 2 | 16.003 | 1900-03-25 05:09 | TRUE | 否 | [凹坑：6 L: 6]
17790 | 4A059444000030 |  | NM500 | 7.976 | 2 | 16.003 | 1900-03-25 05:11 | TRUE | 否 | [凹坑：3 L: 3]
17791 | 4A059444000040 |  | NM500 | 7.976 | 2 | 16.003 | 1900-03-25 05:12 | TRUE | 否 | [凹坑：7 L: 7]
17792 | 4A059444000050 |  | NM500 | 7.976 | 2 | 16.003 | 1900-03-25 05:14 | FALSE | 否 | [凹坑：1 L: 1]
17793 | 4A059444000110 |  | NM500 | 7.976 | 2 | 16.003 | 1900-03-25 05:15 | TRUE | 否 | [凹坑：3 L: 3]
17794 | 4A059444000120 |  | NM500 | 7.976 | 2 | 16.003 | 1900-03-25 05:17 | TRUE | 否 | [凹坑：2 L: 2]
17795 | 4A059444000020 |  | NM500 | 7.976 | 2 | 16.003 | 1900-03-25 05:18 | TRUE | 否 | [凹坑：4 L: 4]
17796 | 4A059444000130 |  | NM500 | 7.976 | 2 | 16.003 | 1900-03-25 05:18 | TRUE | 否 | [凹坑：5 L: 5]
17797 | 4A059444000140 |  | NM500 | 7.976 | 2 | 16.003 | 1900-03-25 05:21 | FALSE | 否 | [凹坑：1 L: 1]
17798 | 4A059444000150 |  | NM500 | 7.976 | 2 | 16.003 | 1900-03-25 05:21 | FALSE | 是 | 无影响判级缺陷
17799 | 4A059444000060 |  | NM500 | 7.976 | 2 | 16.003 | 1900-03-25 05:23 | FALSE | 否 | [凹坑：1 L: 1]
17800 | 4A059444000070 |  | NM500 | 7.976 | 2 | 16.003 | 1900-03-25 05:24 | TRUE | 否 | [凹坑：2 L: 2]
17801 | 4A059444000080 |  | NM500 | 7.976 | 2 | 16.003 | 1900-03-25 05:34 | FALSE | 否 | [凹坑：1 L: 1]
17802 | 4A059444000090 |  | NM500 | 7.976 | 2 | 16.003 | 1900-03-25 05:35 | TRUE | 否 | [凹坑：7 L: 7]
17803 | 4A059444000100 |  | NM500 | 7.976 | 2 | 16.003 | 1900-03-25 05:36 | TRUE | 否 | [凹坑：2 L: 2]
17804 | 4A058813000010 |  | NM500 | 7.976 | 2 | 16.002 | 1900-03-25 05:37 | FALSE | 是 | 无缺陷
17805 | 4A058813000030 |  | NM500 | 7.976 | 2 | 16.002 | 1900-03-25 05:43 | FALSE | 否 | [凹坑：1 L: 1]
17806 | 4A058813000040 |  | NM500 | 7.976 | 2 | 16.002 | 1900-03-25 05:44 | TRUE | 否 | [凹坑：2 L: 2]
17807 | 4A058813000050 |  | NM500 | 7.976 | 2 | 16.002 | 1900-03-25 05:44 | TRUE | 否 | [凹坑：4 L: 4]
17808 | 4A058813000060 |  | NM500 | 7.976 | 2 | 16.002 | 1900-03-25 05:47 | TRUE | 否 | [凹坑：4 L: 4]
17809 | 4A058813000120 |  | NM500 | 7.976 | 2 | 16.002 | 1900-03-25 05:48 | TRUE | 否 | [凹坑：4 L: 4]
17810 | 4A058813000130 |  | NM500 | 7.976 | 2 | 16.002 | 1900-03-25 05:49 | TRUE | 否 | [凹坑：3 L: 3]
17811 | 4A058813000150 |  | NM500 | 7.976 | 2 | 16.002 | 1900-03-25 05:49 | TRUE | 否 | [凹坑：4 L: 4]
17812 | 4A058813000020 |  | NM500 | 7.976 | 2 | 16.002 | 1900-03-25 05:52 | TRUE | 否 | [凹坑：7 L: 7]
17813 | 4A058813000140 |  | NM500 | 7.976 | 2 | 16.002 | 1900-03-25 05:53 | TRUE | 否 | [凹坑：3 L: 3]
17814 | 4A058813000080 |  | NM500 | 7.976 | 2 | 16.002 | 1900-03-25 05:54 | FALSE | 是 | 无影响判级缺陷
17815 | 4A058813000090 |  | NM500 | 7.976 | 2 | 16.002 | 1900-03-25 05:54 | TRUE | 否 | [凹坑：2 L: 2]
17817 | 4A058813000100 |  | NM500 | 7.976 | 2 | 16.002 | 1900-03-25 06:01 | TRUE | 否 | [凹坑：5 L: 5]
17818 | 4A058813000110 |  | NM500 | 7.976 | 2 | 16.002 | 1900-03-25 06:02 | FALSE | 否 | [凹坑：1 L: 1]
17819 | 4A058812000020 |  | NM500 | 5.982 | 2 | 16.007 | 1900-03-25 06:06 | FALSE | 否 | [凹坑：1 L: 1]
17820 | 4A058812000040 |  | NM500 | 5.982 | 2 | 16.007 | 1900-03-25 06:07 | TRUE | 否 | [凹坑：2 L: 2]
17821 | 4A058812000050 |  | NM500 | 5.982 | 2 | 16.007 | 1900-03-25 06:08 | TRUE | 否 | [凹坑：3 L: 3]
17822 | 4A058812000060 |  | NM500 | 5.982 | 2 | 16.007 | 1900-03-25 06:08 | TRUE | 否 | [凹坑：2 L: 2]
17823 | 4A058812000070 |  | NM500 | 5.982 | 2 | 16.007 | 1900-03-25 06:10 | TRUE | 否 | [凹坑：4 L: 4]
17824 | 4A058812000080 |  | NM500 | 5.982 | 2 | 16.007 | 1900-03-25 06:12 | TRUE | 否 | [凹坑：3 L: 3]
17825 | 4A058812000160 |  | NM500 | 5.982 | 2 | 16.007 | 1900-03-25 06:13 | TRUE | 否 | [凹坑：2 L: 2]
17826 | 4A058812000170 |  | NM500 | 5.982 | 2 | 16.007 | 1900-03-25 06:14 | TRUE | 否 | [凹坑：3 L: 3]
17827 | 4A058812000180 |  | NM500 | 5.982 | 2 | 16.007 | 1900-03-25 06:15 | FALSE | 否 | [凹坑：1 L: 1]