## Sheet1
流水号 | 板号 | 捆包号 | 钢种 | 长度 | 宽度 | 厚度 | 检测时间 | 判级 | 是否合格 | 判级原因
17932 | 4A059447000030 |  | NM400 | 6.55 | 1.785 | 15.798 | 1900-03-25 09:17 | TRUE | 否 | [凹坑：5 L: 5] [划伤：4 L: 4]
17933 | 4A059447000040 |  | NM400 | 6.55 | 1.785 | 15.798 | 1900-03-25 09:18 | TRUE | 否 | [凹坑：6 L: 6]
17934 | 4A059447000050 |  | NM400 | 6.55 | 1.785 | 15.798 | 1900-03-25 09:19 | TRUE | 否 | [划伤：4 L: 4] [凹坑：6 L: 6]
17935 | 4A059447000060 |  | NM400 | 6.55 | 1.785 | 15.798 | 1900-03-25 09:21 | TRUE | 否 | [凹坑：4 L: 4] [划伤：1 L: 1]
17936 | 4A059447000070 |  | NM400 | 6.55 | 1.785 | 15.798 | 1900-03-25 09:21 | TRUE | 否 | [凹坑：6 L: 6] [划伤：3 L: 3]
17937 | 4A059447000080 |  | NM400 | 6.55 | 1.785 | 15.798 | 1900-03-25 09:28 | TRUE | 否 | [凹坑：3 L: 3] [划伤：2 L: 2]
17938 | 4A059447000020 |  | NM400 | 6.55 | 1.785 | 15.798 | 1900-03-25 09:29 | TRUE | 否 | [凹坑：2 L: 2] [划伤：1 L: 1]
17939 | 4A059447000090 |  | NM400 | 6.55 | 1.785 | 15.798 | 1900-03-25 09:30 | TRUE | 否 | [凹坑：2 L: 2]
17940 | 4A059447000100 |  | NM400 | 6.55 | 1.785 | 15.798 | 1900-03-25 09:32 | TRUE | 否 | [凹坑：4 L: 4] [划伤：1 L: 1]
17941 | 4A059447000110 |  | NM400 | 6.55 | 1.785 | 15.798 | 1900-03-25 09:33 | TRUE | 否 | [凹坑：2 L: 2] [划伤：1 L: 1]
17942 | 4A059447000120 |  | NM400 | 6.55 | 1.785 | 15.798 | 1900-03-25 09:35 | TRUE | 否 | [凹坑：4 L: 4]
17943 | 4A059447000130 |  | NM400 | 6.55 | 1.785 | 15.798 | 1900-03-25 09:36 | TRUE | 否 | [凹坑：2 L: 2]
17944 | 4A059447000140 |  | NM400 | 6.55 | 1.785 | 15.798 | 1900-03-25 09:37 | TRUE | 否 | [凹坑：2 L: 2] [划伤：1 L: 1]
17945 | 4A059447000150 |  | NM400 | 6.55 | 1.785 | 15.798 | 1900-03-25 09:39 | TRUE | 否 | [凹坑：5 L: 5]
17947 | 4A059447000170 |  | NM400 | 6.55 | 1.785 | 15.798 | 1900-03-25 09:45 | FALSE | 否 | [凹坑：1 L: 1]
17948 | 4A059447000180 |  | NM400 | 6.55 | 1.785 | 15.798 | 1900-03-25 09:46 | TRUE | 否 | [凹坑：6 L: 6]
17949 | 4A059447000190 |  | NM400 | 6.55 | 1.785 | 15.798 | 1900-03-25 09:48 | TRUE | 否 | [划伤：4 L: 4] [凹坑：1 L: 1]
17950 | 4A057618000030 |  | NM400 | 6.55 | 1.885 | 15.795 | 1900-03-25 09:50 | TRUE | 否 | [凹坑：12 L: 12] [划伤：1 L: 1]
17951 | 4A057618000040 |  | NM400 | 6.55 | 1.885 | 15.795 | 1900-03-25 09:51 | TRUE | 否 | [凹坑：2 L: 2] [划伤：1 L: 1]
17952 | 4A057618000050 |  | NM400 | 6.55 | 1.885 | 15.795 | 1900-03-25 09:52 | TRUE | 否 | [凹坑：7 L: 7] [划伤：5 L: 5]
17953 | 4A057618000060 |  | NM400 | 6.55 | 1.885 | 15.795 | 1900-03-25 09:53 | TRUE | 否 | [凹坑：4 L: 4] [划伤：4 L: 4]
17954 | 4A057618000070 |  | NM400 | 6.55 | 1.885 | 15.795 | 1900-03-25 09:55 | TRUE | 否 | [凹坑：3 L: 3] [划伤：2 L: 2]
17955 | 4A057618000080 |  | NM400 | 6.55 | 1.885 | 15.795 | 1900-03-25 09:57 | TRUE | 否 | [凹坑：3 L: 3] [划伤：1 L: 1]
17956 | 4A057618000160 |  | NM400 | 6.55 | 1.885 | 15.795 | 1900-03-25 09:58 | TRUE | 否 | [凹坑：3 L: 3]
17957 | 4A057618000170 |  | NM400 | 6.55 | 1.885 | 15.795 | 1900-03-25 09:59 | TRUE | 否 | [凹坑：1 L: 1] [划伤：11 L: 11]
17958 | 4A057618000020 |  | NM400 | 6.55 | 1.885 | 15.795 | 1900-03-25 10:00 | TRUE | 否 | [凹坑：3 L: 3] [划伤：2 L: 2]
17959 | 4A057618000180 |  | NM400 | 6.55 | 1.885 | 15.795 | 1900-03-25 10:01 | TRUE | 否 | [划伤：4 L: 4] [凹坑：2 L: 2]
17960 | 4A057618000190 |  | NM400 | 6.55 | 1.885 | 15.795 | 1900-03-25 10:03 | TRUE | 否 | [凹坑：5 L: 5]
17961 | 4A057618000200 |  | NM400 | 6.55 | 1.885 | 15.795 | 1900-03-25 10:04 | TRUE | 否 | [划伤：2 L: 2]
17962 | 4A057618000090 |  | NM400 | 6.55 | 1.885 | 15.795 | 1900-03-25 10:05 | TRUE | 否 | [划伤：3 L: 3] [凹坑：3 L: 3]
17963 | 4A057618000100 |  | NM400 | 6.55 | 1.885 | 15.795 | 1900-03-25 10:06 | TRUE | 否 | [划伤：2 L: 2] [凹坑：2 L: 2]
17964 | 4A057618000120 |  | NM400 | 6.55 | 1.885 | 15.795 | 1900-03-25 10:08 | FALSE | 是 | 无缺陷
17965 | 4A057618000110 |  | NM400 | 6.55 | 1.885 | 15.795 | 1900-03-25 10:10 | TRUE | 否 | [凹坑：4 L: 4]
17966 | 4A057618000130 |  | NM400 | 6.55 | 1.885 | 15.795 | 1900-03-25 10:11 | TRUE | 否 | [凹坑：5 L: 5] [划伤：3 L: 3]
17967 | 4A057618000140 |  | NM400 | 6.55 | 1.885 | 15.795 | 1900-03-25 10:12 | TRUE | 否 | [凹坑：7 L: 7] [划伤：3 L: 3]
17968 | 4A057618000150 |  | NM400 | 6.55 | 1.885 | 15.795 | 1900-03-25 10:20 | TRUE | 否 | [划伤：2 L: 2] [凹坑：1 L: 1]
17969 | 4A060093000120 |  | NM400 | 6.67 | 1.97 | 15.928 | 1900-03-25 10:21 | TRUE | 否 | [凹坑：3 L: 3] [划伤：1 L: 1]
17970 | 4A060093000130 |  | NM400 | 6.67 | 1.97 | 15.928 | 1900-03-25 10:22 | TRUE | 否 | [划伤：5 L: 5] [凹坑：1 L: 1]
17971 | 4A060093000140 |  | NM400 | 6.67 | 1.97 | 15.928 | 1900-03-25 10:23 | FALSE | 否 | [划伤：1 L: 1]
17972 | 4A060093000150 |  | NM400 | 6.67 | 1.97 | 15.928 | 1900-03-25 10:23 | TRUE | 否 | [凹坑：3 L: 3] [划伤：3 L: 3]
17973 | 4A060093000160 |  | NM400 | 6.67 | 1.97 | 15.928 | 1900-03-25 10:24 | TRUE | 否 | [凹坑：3 L: 3]
17974 | 4A060093000080 |  | NM400 | 6.67 | 1.97 | 15.928 | 1900-03-25 10:26 | TRUE | 否 | [凹坑：2 L: 2] [划伤：2 L: 2]
17975 | 4A060093000070 |  | NM400 | 6.67 | 1.97 | 15.928 | 1900-03-25 10:27 | TRUE | 否 | [凹坑：1 L: 1] [划伤：2 L: 2]
17976 | 4A060093000100 |  | NM400 | 6.67 | 1.97 | 15.928 | 1900-03-25 10:28 | TRUE | 否 | [凹坑：5 L: 5] [划伤：4 L: 4]
17977 | 4A060093000090 |  | NM400 | 6.67 | 1.97 | 15.928 | 1900-03-25 10:29 | TRUE | 否 | [凹坑：6 L: 6] [划伤：1 L: 1]
17978 | 4A060093000110 |  | NM400 | 6.67 | 1.97 | 15.928 | 1900-03-25 10:32 | TRUE | 否 | [凹坑：1 L: 1] [划伤：1 L: 1]
17979 | 4A060093000020 |  | NM400 | 6.67 | 1.97 | 15.928 | 1900-03-25 10:33 | TRUE | 否 | [划伤：4 L: 4] [凹坑：2 L: 2]
17980 | 4A060093000030 |  | NM400 | 6.67 | 1.97 | 15.928 | 1900-03-25 10:35 | TRUE | 否 | [凹坑：2 L: 2]
17981 | 4A060093000040 |  | NM400 | 6.67 | 1.97 | 15.928 | 1900-03-25 10:36 | TRUE | 否 | [凹坑：4 L: 4]
17982 | 4A060093000050 |  | NM400 | 6.67 | 1.97 | 15.928 | 1900-03-25 10:39 | TRUE | 否 | [凹坑：5 L: 5] [划伤：1 L: 1]
17983 | 4A060093000060 |  | NM400 | 6.67 | 1.97 | 15.928 | 1900-03-25 10:40 | TRUE | 否 | [划伤：6 L: 6] [凹坑：2 L: 2]
17984 | 4A060093000010 |  | NM400 | 6.67 | 1.97 | 15.928 | 1900-03-25 10:41 | FALSE | 是 | 无影响判级缺陷
17985 | 4A057617000160 |  | NM400 | 6.55 | 1.885 | 15.8 | 1900-03-25 10:50 | TRUE | 否 | [凹坑：2 L: 2] [划伤：2 L: 2]
17986 | 4A057617000170 |  | NM400 | 6.55 | 1.885 | 15.8 | 1900-03-25 10:51 | TRUE | 否 | [凹坑：2 L: 2] [划伤：2 L: 2]
17987 | 4A057617000180 |  | NM400 | 6.55 | 1.885 | 15.8 | 1900-03-25 10:52 | FALSE | 否 | [凹坑：1 L: 1]
17988 | 4A057617000190 |  | NM400 | 6.55 | 1.885 | 15.8 | 1900-03-25 10:53 | TRUE | 否 | [划伤：2 L: 2] [凹坑：2 L: 2]
17989 | 4A057617000200 |  | NM400 | 6.55 | 1.885 | 15.8 | 1900-03-25 10:54 | TRUE | 否 | [凹坑：2 L: 2] [划伤：3 L: 3]
17990 | 4A057617000090 |  | NM400 | 6.55 | 1.885 | 15.8 | 1900-03-25 10:56 | TRUE | 否 | [划伤：2 L: 2]
17991 | 4A057617000100 |  | NM400 | 6.55 | 1.885 | 15.8 | 1900-03-25 10:57 | TRUE | 否 | [划伤：3 L: 3] [凹坑：3 L: 3]
17992 | 4A057617000110 |  | NM400 | 6.55 | 1.885 | 15.8 | 1900-03-25 10:58 | TRUE | 否 | [凹坑：4 L: 4] [划伤：2 L: 2]
17993 | 4A057617000120 |  | NM400 | 6.55 | 1.885 | 15.8 | 1900-03-25 10:59 | TRUE | 否 | [凹坑：4 L: 4] [划伤：2 L: 2]
17994 | 4A057617000130 |  | NM400 | 6.55 | 1.885 | 15.8 | 1900-03-25 11:00 | TRUE | 否 | [凹坑：6 L: 6] [划伤：2 L: 2]
17995 | 4A057617000140 |  | NM400 | 6.55 | 1.885 | 15.8 | 1900-03-25 11:02 | TRUE | 否 | [划伤：2 L: 2] [凹坑：2 L: 2]
17996 | 4A057617000150 |  | NM400 | 6.55 | 1.885 | 15.8 | 1900-03-25 11:03 | TRUE | 否 | [凹坑：3 L: 3] [划伤：2 L: 2]
17997 | 4A057617000030 |  | NM400 | 6.55 | 1.885 | 15.8 | 1900-03-25 11:04 | TRUE | 否 | [凹坑：6 L: 6] [划伤：4 L: 4]
17998 | 4A057617000040 |  | NM400 | 6.55 | 1.885 | 15.8 | 1900-03-25 11:05 | TRUE | 否 | [凹坑：4 L: 4] [划伤：2 L: 2]
17999 | 4A057617000050 |  | NM400 | 6.55 | 1.885 | 15.8 | 1900-03-25 11:06 | TRUE | 否 | [划伤：6 L: 6] [凹坑：2 L: 2]
18000 | 4A057617000070 |  | NM400 | 6.55 | 1.885 | 15.8 | 1900-03-25 11:11 | TRUE | 否 | [凹坑：5 L: 5] [划伤：1 L: 1]
18001 | 4A057617000060 |  | NM400 | 6.55 | 1.885 | 15.8 | 1900-03-25 11:12 | TRUE | 否 | [凹坑：21 L: 21] [划伤：4 L: 4]
18002 | 4A057617000080 |  | NM400 | 6.55 | 1.885 | 15.8 | 1900-03-25 11:13 | TRUE | 否 | [划伤：10 L: 10] [凹坑：2 L: 2]
18003 | 4A057617000020 |  | NM400 | 6.55 | 1.885 | 15.8 | 1900-03-25 11:14 | TRUE | 否 | [划伤：4 L: 4] [凹坑：2 L: 2]
18004 | 4A060094000080 |  | NM400 | 6.67 | 1.97 | 15.805 | 1900-03-25 11:19 | FALSE | 否 | [凹坑：1 L: 1]
18005 | 4A060094000090 |  | NM400 | 6.67 | 1.97 | 15.805 | 1900-03-25 11:20 | TRUE | 否 | [凹坑：1 L: 1] [划伤：3 L: 3]
18006 | 4A060094000100 |  | NM400 | 6.67 | 1.97 | 15.805 | 1900-03-25 11:20 | TRUE | 否 | [划伤：4 L: 4] [凹坑：1 L: 1]
18007 | 4A060094000110 |  | NM400 | 6.67 | 1.97 | 15.805 | 1900-03-25 11:21 | TRUE | 否 | [凹坑：3 L: 3] [划伤：7 L: 7]
18008 | 4A060094000120 |  | NM400 | 6.67 | 1.97 | 15.805 | 1900-03-25 11:22 | TRUE | 否 | [凹坑：2 L: 2] [划伤：2 L: 2]
18009 | 4A060094000130 |  | NM400 | 6.67 | 1.97 | 15.805 | 1900-03-25 11:25 | TRUE | 否 | [凹坑：2 L: 2] [划伤：2 L: 2]
18010 | 4A060094000030 |  | NM400 | 6.67 | 1.97 | 15.805 | 1900-03-25 11:26 | TRUE | 否 | [凹坑：3 L: 3]
18011 | 4A060094000040 |  | NM400 | 6.67 | 1.97 | 15.805 | 1900-03-25 11:27 | TRUE | 否 | [凹坑：2 L: 2]
18012 | 4A060094000050 |  | NM400 | 6.67 | 1.97 | 15.805 | 1900-03-25 11:27 | TRUE | 否 | [凹坑：3 L: 3]
18013 | 4A060094000060 |  | NM400 | 6.67 | 1.97 | 15.805 | 1900-03-25 11:30 | TRUE | 否 | [划伤：3 L: 3] [凹坑：3 L: 3]
18014 | 4A060094000070 |  | NM400 | 6.67 | 1.97 | 15.805 | 1900-03-25 11:31 | TRUE | 否 | [凹坑：5 L: 5] [划伤：8 L: 8]
18015 | 4A060094000020 |  | NM400 | 6.67 | 1.97 | 15.805 | 1900-03-25 11:38 | TRUE | 否 | [凹坑：11 L: 11] [划伤：11 L: 11]
18016 | 4A057980000010 |  | NM400E | 6.001 | 1.87 | 17.795 | 1900-03-25 11:40 | TRUE | 否 | [凹坑：2 L: 2] [划伤：2 L: 2]
18017 | 4A057980000020 |  | NM400E | 6.001 | 1.87 | 17.795 | 1900-03-25 11:41 | TRUE | 否 | [凹坑：7 L: 7] [划伤：7 L: 7]
18018 | 4A057980000030 |  | NM400E | 6.001 | 1.87 | 17.795 | 1900-03-25 11:42 | TRUE | 否 | [凹坑：3 L: 3] [划伤：2 L: 2]
18019 | 4A057980000050 |  | NM400E | 6.001 | 1.87 | 17.795 | 1900-03-25 12:05 | TRUE | 否 | [凹坑：2 L: 2]
18020 | 4A057980000160 |  | NM400E | 6.001 | 1.87 | 17.795 | 1900-03-25 12:09 | TRUE | 否 | [凹坑：1 L: 1] [划伤：1 L: 1]
18021 | 4A057980000170 |  | NM400E | 6.001 | 1.87 | 17.795 | 1900-03-25 12:10 | FALSE | 是 | 无缺陷
18022 | 4A057980000180 |  | NM400E | 6.001 | 1.87 | 17.795 | 1900-03-25 12:11 | TRUE | 否 | [划伤：1 L: 1] [凹坑：4 L: 4]
18023 | 4A057980000190 |  | NM400E | 6.001 | 1.87 | 17.795 | 1900-03-25 12:11 | TRUE | 否 | [划伤：3 L: 3] [凹坑：1 L: 1]
18024 | 4A057980000110 |  | NM400E | 6.001 | 1.87 | 17.795 | 1900-03-25 12:14 | TRUE | 否 | [凹坑：6 L: 6] [划伤：2 L: 2]
18025 | 4A057980000120 |  | NM400E | 6.001 | 1.87 | 17.795 | 1900-03-25 12:15 | TRUE | 否 | [划伤：2 L: 2]
18026 | 4A057980000130 |  | NM400E | 6.001 | 1.87 | 17.795 | 1900-03-25 12:16 | TRUE | 否 | [划伤：2 L: 2] [凹坑：2 L: 2]
18027 | 4A057980000140 |  | NM400E | 6.001 | 1.87 | 17.795 | 1900-03-25 12:16 | TRUE | 否 | [凹坑：2 L: 2]
18028 | 4A057980000150 |  | NM400E | 6.001 | 1.87 | 17.795 | 1900-03-25 12:17 | TRUE | 否 | [划伤：2 L: 2] [凹坑：2 L: 2]
18029 | 4A057979000160 |  | NM400E | 6.001 | 1.87 | 17.801 | 1900-03-25 12:33 | TRUE | 否 | [划伤：2 L: 2] [凹坑：4 L: 4]
18030 | 4A057979000170 |  | NM400E | 6.001 | 1.87 | 17.801 | 1900-03-25 12:34 | TRUE | 否 | [划伤：2 L: 2] [凹坑：2 L: 2]
18031 | 4A057979000180 |  | NM400E | 6.001 | 1.87 | 17.801 | 1900-03-25 12:35 | TRUE | 否 | [凹坑：3 L: 3] [划伤：1 L: 1]
18032 | 4A057979000190 |  | NM400E | 6.001 | 1.87 | 17.801 | 1900-03-25 12:36 | TRUE | 否 | [凹坑：5 L: 5]