## Sheet1
流水号 | 板号 | 捆包号 | 钢种 | 长度 | 宽度 | 厚度 | 检测时间 | 判级 | 是否合格 | 判级原因
18133 | 4A058814000120 |  | NM400 | 10.94 | 2 | 13.803 | 1900-03-25 15:32 | TRUE | 否 | [凹坑：2 L: 2] [划伤：5 L: 5]
18134 | 4A058814000020 |  | NM400 | 10.94 | 2 | 13.803 | 1900-03-25 15:34 | TRUE | 否 | [凹坑：6 L: 6] [划伤：6 L: 6]
18135 | 4A058814000030 |  | NM400 | 10.94 | 2 | 13.803 | 1900-03-25 15:35 | TRUE | 否 | [划伤：6 L: 6] [凹坑：5 L: 5]
18136 | 4A058814000040 |  | NM400 | 10.94 | 2 | 13.803 | 1900-03-25 15:36 | TRUE | 否 | [凹坑：1 L: 1] [划伤：1 L: 1]
18137 | 4A058814000050 |  | NM400 | 10.94 | 2 | 13.803 | 1900-03-25 15:38 | TRUE | 否 | [划伤：1 L: 1] [凹坑：1 L: 1]
18138 | 4A058814000060 |  | NM400 | 10.94 | 2 | 13.803 | 1900-03-25 15:39 | TRUE | 否 | [凹坑：5 L: 5] [划伤：9 L: 9]
18139 | 4A058814000010 |  | NM400 | 10.94 | 2 | 13.803 | 1900-03-25 15:41 | TRUE | 否 | [划伤：1 L: 1] [凹坑：5 L: 5]
18140 | 4A050577000020 |  | NM400 | 7.97 | 2 | 11.795 | 1900-03-25 15:43 | TRUE | 否 | [划伤：3 L: 3] [凹坑：3 L: 3]
18141 | 4A050577000030 |  | NM400 | 7.97 | 2 | 11.795 | 1900-03-25 15:44 | TRUE | 否 | [凹坑：2 L: 2] [划伤：3 L: 3]
18142 | 4A050577000040 |  | NM400 | 7.97 | 2 | 11.795 | 1900-03-25 15:45 | TRUE | 否 | [划伤：4 L: 4] [凹坑：5 L: 5]
18143 | 4A050577000050 |  | NM400 | 7.97 | 2 | 11.795 | 1900-03-25 15:46 | TRUE | 否 | [划伤：2 L: 2]
18144 | 4A050577000060 |  | NM400 | 7.97 | 2 | 11.795 | 1900-03-25 15:48 | TRUE | 否 | [凹坑：1 L: 1] [划伤：3 L: 3]
18145 | 4A050577000070 |  | NM400 | 7.97 | 2 | 11.795 | 1900-03-25 15:49 | TRUE | 否 | [凹坑：6 L: 6]
18146 | 4A050577000150 |  | NM400 | 7.97 | 2 | 11.795 | 1900-03-25 15:51 | TRUE | 否 | [划伤：3 L: 3]
18147 | 4A050577000160 |  | NM400 | 7.97 | 2 | 11.795 | 1900-03-25 15:52 | FALSE | 否 | [凹坑：1 L: 1]
18148 | 4A050577000170 |  | NM400 | 7.97 | 2 | 11.795 | 1900-03-25 15:53 | TRUE | 否 | [凹坑：2 L: 2]
18149 | 4A050577000180 |  | NM400 | 7.97 | 2 | 11.795 | 1900-03-25 15:55 | FALSE | 否 | [划伤：1 L: 1]
18150 | 4A050577000190 |  | NM400 | 7.97 | 2 | 11.795 | 1900-03-25 15:56 | FALSE | 是 | 无缺陷
18151 | 4A050577000200 |  | NM400 | 7.97 | 2 | 11.795 | 1900-03-25 15:58 | TRUE | 否 | [划伤：4 L: 4] [凹坑：1 L: 1]
18152 | 4A050577000080 |  | NM400 | 7.97 | 2 | 11.795 | 1900-03-25 15:59 | FALSE | 否 | [划伤：1 L: 1]
18153 | 4A050577000090 |  | NM400 | 7.97 | 2 | 11.795 | 1900-03-25 16:01 | TRUE | 否 | [凹坑：4 L: 4] [划伤：2 L: 2]
18154 | 4A050577000100 |  | NM400 | 7.97 | 2 | 11.795 | 1900-03-25 16:02 | FALSE | 否 | [划伤：1 L: 1]
18155 | 4A050577000110 |  | NM400 | 7.97 | 2 | 11.795 | 1900-03-25 16:05 | FALSE | 否 | [划伤：1 L: 1]
18156 | 4A050577000120 |  | NM400 | 7.97 | 2 | 11.795 | 1900-03-25 16:06 | FALSE | 否 | [划伤：1 L: 1]
18157 | 4A050577000130 |  | NM400 | 7.97 | 2 | 11.795 | 1900-03-25 16:06 | TRUE | 否 | [划伤：3 L: 3] [凹坑：2 L: 2]
18158 | 4A050577000140 |  | NM400 | 7.97 | 2 | 11.795 | 1900-03-25 16:07 | TRUE | 否 | [划伤：4 L: 4] [凹坑：1 L: 1]
18159 | 4A050577000010 |  | NM400 | 7.97 | 2 | 11.795 | 1900-03-25 16:13 | TRUE | 否 | [划伤：6 L: 6]
18160 | 4A058226000030 |  | NM400 | 6.645 | 1.82 | 9.963 | 1900-03-25 16:14 | TRUE | 否 | [划伤：9 L: 9] [凹坑：3 L: 3]
18161 | 4A058226000040 |  | NM400 | 6.645 | 1.82 | 9.963 | 1900-03-25 16:14 | TRUE | 否 | [划伤：8 L: 8]
18162 | 4A058226000050 |  | NM400 | 6.645 | 1.82 | 9.963 | 1900-03-25 16:15 | TRUE | 否 | [划伤：5 L: 5]
18163 | 4A058226000060 |  | NM400 | 6.645 | 1.82 | 9.963 | 1900-03-25 16:17 | TRUE | 否 | [划伤：8 L: 8] [凹坑：1 L: 1]
18164 | 4A058226000070 |  | NM400 | 6.645 | 1.82 | 9.963 | 1900-03-25 16:17 | TRUE | 否 | [划伤：7 L: 7]
18165 | 4A058226000080 |  | NM400 | 6.645 | 1.82 | 9.963 | 1900-03-25 16:18 | TRUE | 否 | [划伤：2 L: 2]
18166 | 4A058226000090 |  | NM400 | 6.645 | 1.82 | 9.963 | 1900-03-25 16:19 | TRUE | 否 | [划伤：4 L: 4]
18167 | 4A058226000100 |  | NM400 | 6.645 | 1.82 | 9.963 | 1900-03-25 16:20 | TRUE | 否 | [划伤：6 L: 6]
18168 | 4A058226000110 |  | NM400 | 6.645 | 1.82 | 9.963 | 1900-03-25 16:23 | TRUE | 否 | [划伤：3 L: 3] [凹坑：1 L: 1]
18169 | 4A058226000120 |  | NM400 | 6.645 | 1.82 | 9.963 | 1900-03-25 16:24 | TRUE | 否 | [划伤：7 L: 7] [凹坑：2 L: 2]
18170 | 4A058226000240 |  | NM400 | 6.645 | 1.82 | 9.963 | 1900-03-25 16:24 | TRUE | 否 | [划伤：2 L: 2] [凹坑：2 L: 2]
18171 | 4A058226000250 |  | NM400 | 6.645 | 1.82 | 9.963 | 1900-03-25 16:25 | TRUE | 否 | [划伤：7 L: 7] [凹坑：1 L: 1]
18172 | 4A058226000020 |  | NM400 | 6.645 | 1.82 | 9.963 | 1900-03-25 16:26 | TRUE | 否 | [划伤：14 L: 14] [凹坑：2 L: 2]
18173 | 4A058226000260 |  | NM400 | 6.645 | 1.82 | 9.963 | 1900-03-25 16:27 | TRUE | 否 | [划伤：4 L: 4]
18174 | 4A058226000270 |  | NM400 | 6.645 | 1.82 | 9.963 | 1900-03-25 16:28 | TRUE | 否 | [划伤：6 L: 6]
18175 | 4A058226000280 |  | NM400 | 6.645 | 1.82 | 9.963 | 1900-03-25 16:29 | TRUE | 否 | [划伤：5 L: 5]
18176 | 4A058226000290 |  | NM400 | 6.645 | 1.82 | 9.963 | 1900-03-25 16:31 | FALSE | 否 | [划伤：1 L: 1]
18178 | 4A058226000310 |  | NM400 | 6.645 | 1.82 | 9.963 | 1900-03-25 16:33 | FALSE | 是 | 无缺陷
18179 | 4A058226000320 |  | NM400 | 6.645 | 1.82 | 9.963 | 1900-03-25 16:34 | TRUE | 否 | [划伤：3 L: 3]
18180 | 4A058226000330 |  | NM400 | 6.645 | 1.82 | 9.963 | 1900-03-25 16:34 | TRUE | 否 | [凹坑：2 L: 2] [划伤：1 L: 1]
18181 | 4A058226000130 |  | NM400 | 6.645 | 1.82 | 9.963 | 1900-03-25 16:36 | TRUE | 否 | [划伤：3 L: 3]
18182 | 4A058226000140 |  | NM400 | 6.645 | 1.82 | 9.963 | 1900-03-25 16:37 | TRUE | 否 | [凹坑：2 L: 2]
18183 | 4A058226000150 |  | NM400 | 6.645 | 1.82 | 9.963 | 1900-03-25 16:40 | TRUE | 否 | [划伤：4 L: 4]
18184 | 4A058226000160 |  | NM400 | 6.645 | 1.82 | 9.963 | 1900-03-25 16:42 | TRUE | 否 | [划伤：3 L: 3] [凹坑：2 L: 2]
18185 | 4A058226000170 |  | NM400 | 6.645 | 1.82 | 9.963 | 1900-03-25 16:43 | TRUE | 否 | [划伤：7 L: 7]
18186 | 4A058226000180 |  | NM400 | 6.645 | 1.82 | 9.963 | 1900-03-25 16:44 | TRUE | 否 | [划伤：4 L: 4]
18187 | 4A058226000190 |  | NM400 | 6.645 | 1.82 | 9.963 | 1900-03-25 16:45 | TRUE | 否 | [划伤：3 L: 3]
18188 | 4A058226000200 |  | NM400 | 6.645 | 1.82 | 9.963 | 1900-03-25 16:46 | TRUE | 否 | [凹坑：1 L: 1] [划伤：4 L: 4]
18189 | 4A058226000210 |  | NM400 | 6.645 | 1.82 | 9.963 | 1900-03-25 16:47 | TRUE | 否 | [划伤：3 L: 3] [凹坑：1 L: 1]
18190 | 4A058226000220 |  | NM400 | 6.645 | 1.82 | 9.963 | 1900-03-25 16:48 | TRUE | 否 | [划伤：5 L: 5]
18191 | 4A058226000230 |  | NM400 | 6.645 | 1.82 | 9.963 | 1900-03-25 16:49 | TRUE | 否 | [凹坑：4 L: 4] [划伤：1 L: 1]
18192 | 4A058805000120 |  | NM400 | 6.83 | 2 | 9.8 | 1900-03-25 16:53 | TRUE | 否 | [划伤：2 L: 2]
18193 | 4A058805000130 |  | NM400 | 6.83 | 2 | 9.8 | 1900-03-25 16:54 | TRUE | 否 | [划伤：4 L: 4] [凹坑：1 L: 1]
18194 | 4A058805000140 |  | NM400 | 6.83 | 2 | 9.8 | 1900-03-25 16:54 | TRUE | 否 | [划伤：3 L: 3] [凹坑：1 L: 1]
18195 | 4A058805000150 |  | NM400 | 6.83 | 2 | 9.8 | 1900-03-25 16:55 | FALSE | 是 | 无缺陷
18196 | 4A058805000160 |  | NM400 | 6.83 | 2 | 9.8 | 1900-03-25 16:56 | TRUE | 否 | [凹坑：1 L: 1] [划伤：4 L: 4]
18197 | 4A058805000170 |  | NM400 | 6.83 | 2 | 9.8 | 1900-03-25 16:57 | TRUE | 否 | [划伤：1 L: 1] [凹坑：2 L: 2]
18198 | 4A058805000180 |  | NM400 | 6.83 | 2 | 9.8 | 1900-03-25 16:58 | TRUE | 否 | [划伤：3 L: 3]
18199 | 4A058805000190 |  | NM400 | 6.83 | 2 | 9.8 | 1900-03-25 17:00 | TRUE | 否 | [划伤：2 L: 2] [凹坑：1 L: 1]
18200 | 4A058805000200 |  | NM400 | 6.83 | 2 | 9.8 | 1900-03-25 17:04 | TRUE | 否 | [划伤：1 L: 1] [凹坑：1 L: 1]
18201 | 4A058805000210 |  | NM400 | 6.83 | 2 | 9.8 | 1900-03-25 17:04 | TRUE | 否 | [划伤：1 L: 1] [凹坑：2 L: 2]
18202 | 4A058805000030 |  | NM400 | 6.83 | 2 | 9.8 | 1900-03-25 17:05 | TRUE | 否 | [凹坑：1 L: 1] [划伤：5 L: 5]
18203 | 4A058805000040 |  | NM400 | 6.83 | 2 | 9.8 | 1900-03-25 17:06 | TRUE | 否 | [划伤：4 L: 4]
18204 | 4A058805000050 |  | NM400 | 6.83 | 2 | 9.8 | 1900-03-25 17:07 | TRUE | 否 | [划伤：2 L: 2]
18205 | 4A058805000060 |  | NM400 | 6.83 | 2 | 9.8 | 1900-03-25 17:08 | TRUE | 否 | [划伤：4 L: 4]
18206 | 4A058805000070 |  | NM400 | 6.83 | 2 | 9.8 | 1900-03-25 17:09 | TRUE | 否 | [凹坑：4 L: 4] [划伤：1 L: 1]
18207 | 4A058805000080 |  | NM400 | 6.83 | 2 | 9.8 | 1900-03-25 17:10 | TRUE | 否 | [划伤：3 L: 3] [凹坑：2 L: 2]
18208 | 4A058805000090 |  | NM400 | 6.83 | 2 | 9.8 | 1900-03-25 17:12 | FALSE | 否 | [凹坑：1 L: 1]
18209 | 4A058805000100 |  | NM400 | 6.83 | 2 | 9.8 | 1900-03-25 17:13 | TRUE | 否 | [划伤：2 L: 2]
18210 | 4A058805000020 |  | NM400 | 6.83 | 2 | 9.8 | 1900-03-25 17:14 | TRUE | 否 | [凹坑：2 L: 2] [划伤：1 L: 1]
18211 | 4A058805000110 |  | NM400 | 6.83 | 2 | 9.8 | 1900-03-25 17:21 | TRUE | 否 | [凹坑：2 L: 2] [划伤：6 L: 6]
18212 | 4A058805000220 |  | NM400 | 6.83 | 2 | 9.8 | 1900-03-25 17:22 | TRUE | 否 | [划伤：1 L: 1] [凹坑：1 L: 1]
18213 | 4A058805000230 |  | NM400 | 6.83 | 2 | 9.8 | 1900-03-25 17:23 | FALSE | 否 | [凹坑：1 L: 1]
18214 | 4A058805000240 |  | NM400 | 6.83 | 2 | 9.8 | 1900-03-25 17:25 | TRUE | 否 | [划伤：1 L: 1] [凹坑：1 L: 1]
18215 | 4A058805000250 |  | NM400 | 6.83 | 2 | 9.8 | 1900-03-25 17:26 | TRUE | 否 | [凹坑：1 L: 1] [划伤：1 L: 1]
18216 | 4A058805000260 |  | NM400 | 6.83 | 2 | 9.8 | 1900-03-25 17:27 | TRUE | 否 | [凹坑：3 L: 3]
18217 | 4A058805000270 |  | NM400 | 6.83 | 2 | 9.8 | 1900-03-25 17:28 | TRUE | 否 | [划伤：1 L: 1] [凹坑：1 L: 1]
18218 | 4A058805000280 |  | NM400 | 6.83 | 2 | 9.8 | 1900-03-25 17:29 | FALSE | 否 | [划伤：1 L: 1]
18219 | 4A058805000290 |  | NM400 | 6.83 | 2 | 9.8 | 1900-03-25 17:31 | FALSE | 是 | 无缺陷
18220 | 4A058802000120 |  | NM400 | 6.83 | 2 | 9.802 | 1900-03-25 17:32 | FALSE | 否 | [划伤：1 L: 1]
18221 | 4A058802000130 |  | NM400 | 6.83 | 2 | 9.802 | 1900-03-25 17:33 | FALSE | 否 | [划伤：1 L: 1]
18222 | 4A058802000140 |  | NM400 | 6.83 | 2 | 9.802 | 1900-03-25 17:34 | FALSE | 否 | [划伤：1 L: 1]
18223 | 4A058802000150 |  | NM400 | 6.83 | 2 | 9.802 | 1900-03-25 17:35 | FALSE | 否 | [划伤：1 L: 1]
18224 | 4A058802000160 |  | NM400 | 6.83 | 2 | 9.802 | 1900-03-25 17:36 | TRUE | 否 | [划伤：2 L: 2]
18225 | 4A058802000170 |  | NM400 | 6.83 | 2 | 9.802 | 1900-03-25 17:37 | TRUE | 否 | [凹坑：2 L: 2] [划伤：1 L: 1]
18226 | 4A058802000180 |  | NM400 | 6.83 | 2 | 9.802 | 1900-03-25 17:38 | TRUE | 否 | [划伤：3 L: 3]
18227 | 4A058802000190 |  | NM400 | 6.83 | 2 | 9.802 | 1900-03-25 17:39 | TRUE | 否 | [划伤：2 L: 2]
18228 | 4A058802000200 |  | NM400 | 6.83 | 2 | 9.802 | 1900-03-25 17:44 | FALSE | 否 | [划伤：1 L: 1]
18229 | 4A058802000210 |  | NM400 | 6.83 | 2 | 9.802 | 1900-03-25 17:46 | TRUE | 否 | [划伤：8 L: 8]
18230 | 4A058802000030 |  | NM400 | 6.83 | 2 | 9.802 | 1900-03-25 17:47 | TRUE | 否 | [划伤：2 L: 2]
18231 | 4A058802000040 |  | NM400 | 6.83 | 2 | 9.802 | 1900-03-25 17:48 | TRUE | 否 | [划伤：4 L: 4]
18232 | 4A058802000050 |  | NM400 | 6.83 | 2 | 9.802 | 1900-03-25 17:49 | TRUE | 否 | [凹坑：3 L: 3] [划伤：2 L: 2]
18233 | 4A058802000060 |  | NM400 | 6.83 | 2 | 9.802 | 1900-03-25 17:50 | FALSE | 否 | [划伤：1 L: 1]