## Sheet1
流水号 | 板号 | 捆包号 | 钢种 | 长度 | 宽度 | 厚度 | 检测时间 | 判级 | 是否合格 | 判级原因
18335 | 4A057968000170 |  | NM400 | 12.99 | 1.83 | 9.802 | 1900-03-25 21:56 | TRUE | 否 | [凹坑：2 L: 2] [划伤：1 L: 1]
18336 | 4A027688000020 |  | NM400 | 6.56 | 1.79 | 15.798 | 1900-03-25 21:59 | TRUE | 否 | [划伤：5 L: 5] [凹坑：1 L: 1]
18337 | 4A027688000030 |  | NM400 | 6.56 | 1.79 | 15.798 | 1900-03-25 22:03 | TRUE | 否 | [划伤：2 L: 2] [凹坑：5 L: 5]
18338 | 4A057621000160 |  | NM400 | 6.55 | 1.885 | 15.795 | 1900-03-25 22:05 | TRUE | 否 | [划伤：2 L: 2] [凹坑：3 L: 3]
18339 | 4A057621000170 |  | NM400 | 6.55 | 1.885 | 15.795 | 1900-03-25 22:06 | FALSE | 否 | [凹坑：1 L: 1]
18340 | 4A057621000180 |  | NM400 | 6.55 | 1.885 | 15.795 | 1900-03-25 22:07 | FALSE | 否 | [凹坑：1 L: 1]
18341 | 4A057621000190 |  | NM400 | 6.55 | 1.885 | 15.795 | 1900-03-25 22:09 | FALSE | 否 | [凹坑：1 L: 1]
18342 | 4A057621000200 |  | NM400 | 6.55 | 1.885 | 15.795 | 1900-03-25 22:11 | FALSE | 否 | [凹坑：1 L: 1]
18343 | 4A057621000090 |  | NM400 | 6.55 | 1.885 | 15.795 | 1900-03-25 22:12 | TRUE | 否 | [凹坑：2 L: 2]
18344 | 4A057621000100 |  | NM400 | 6.55 | 1.885 | 15.795 | 1900-03-25 22:13 | TRUE | 否 | [凹坑：1 L: 1] [划伤：2 L: 2]
18345 | 4A057621000120 |  | NM400 | 6.55 | 1.885 | 15.795 | 1900-03-25 22:15 | TRUE | 否 | [划伤：1 L: 1] [凹坑：4 L: 4]
18346 | 4A057621000110 |  | NM400 | 6.55 | 1.885 | 15.795 | 1900-03-25 22:16 | FALSE | 否 | [凹坑：1 L: 1]
18347 | 4A057621000130 |  | NM400 | 6.55 | 1.885 | 15.795 | 1900-03-25 22:17 | TRUE | 否 | [凹坑：2 L: 2]
18348 | 4A057621000140 |  | NM400 | 6.55 | 1.885 | 15.795 | 1900-03-25 22:23 | TRUE | 否 | [凹坑：2 L: 2]
18349 | 4A057621000150 |  | NM400 | 6.55 | 1.885 | 15.795 | 1900-03-25 22:24 | TRUE | 否 | [凹坑：1 L: 1] [划伤：1 L: 1]
18350 | 4A057621000030 |  | NM400 | 6.55 | 1.885 | 15.795 | 1900-03-25 22:24 | FALSE | 是 | 无缺陷
18351 | 4A057621000040 |  | NM400 | 6.55 | 1.885 | 15.795 | 1900-03-25 22:25 | TRUE | 否 | [凹坑：1 L: 1] [划伤：2 L: 2]
18352 | 4A057621000050 |  | NM400 | 6.55 | 1.885 | 15.795 | 1900-03-25 22:26 | TRUE | 否 | [凹坑：2 L: 2]
18353 | 4A057621000060 |  | NM400 | 6.55 | 1.885 | 15.795 | 1900-03-25 22:28 | TRUE | 否 | [凹坑：7 L: 7] [划伤：1 L: 1]
18354 | 4A057621000070 |  | NM400 | 6.55 | 1.885 | 15.795 | 1900-03-25 22:29 | TRUE | 否 | [划伤：2 L: 2] [凹坑：3 L: 3]
18355 | 4A057621000080 |  | NM400 | 6.55 | 1.885 | 15.795 | 1900-03-25 22:31 | FALSE | 否 | [划伤：1 L: 1]
18356 | 4A057621000020 |  | NM400 | 6.55 | 1.885 | 15.795 | 1900-03-25 22:33 | FALSE | 否 | [凹坑：1 L: 1]
18357 | 4A051079000260 |  | NM450TUF | 6.55 | 1.8 | 7.053 | 1900-03-25 22:35 | TRUE | 否 | [划伤：3 L: 3] [凹坑：1 L: 1]
18358 | 4A051079000270 |  | NM450TUF | 6.55 | 1.8 | 7.053 | 1900-03-25 22:36 | TRUE | 否 | [凹坑：2 L: 2] [划伤：3 L: 3]
18359 | 4A051079000280 |  | NM450TUF | 6.55 | 1.8 | 7.053 | 1900-03-25 22:38 | FALSE | 否 | [凹坑：1 L: 1]
18360 | 4A051079000290 |  | NM450TUF | 6.55 | 1.8 | 7.053 | 1900-03-25 22:39 | TRUE | 否 | [划伤：3 L: 3]
18361 | 4A051079000300 |  | NM450TUF | 6.55 | 1.8 | 7.053 | 1900-03-25 22:40 | FALSE | 否 | [划伤：1 L: 1]
18362 | 4A051079000310 |  | NM450TUF | 6.55 | 1.8 | 7.053 | 1900-03-25 22:41 | TRUE | 否 | [凹坑：1 L: 1] [划伤：1 L: 1]
18363 | 4A051079000330 |  | NM450TUF | 6.55 | 1.8 | 7.053 | 1900-03-25 22:43 | TRUE | 否 | [划伤：4 L: 4] [凹坑：3 L: 3]
18364 | 4A051079000320 |  | NM450TUF | 6.55 | 1.8 | 7.053 | 1900-03-25 22:44 | TRUE | 否 | [划伤：1 L: 1] [凹坑：1 L: 1]
18365 | 4A051079000340 |  | NM450TUF | 6.55 | 1.8 | 7.053 | 1900-03-25 22:45 | FALSE | 是 | 无缺陷
18366 | 4A051079000350 |  | NM450TUF | 6.55 | 1.8 | 7.053 | 1900-03-25 22:46 | TRUE | 否 | [划伤：3 L: 3] [凹坑：1 L: 1]
18367 | 4A051079000360 |  | NM450TUF | 6.55 | 1.8 | 7.053 | 1900-03-25 22:47 | TRUE | 否 | [划伤：1 L: 1] [凹坑：1 L: 1]
18368 | 4A051079000370 |  | NM450TUF | 6.55 | 1.8 | 7.053 | 1900-03-25 22:49 | TRUE | 否 | [凹坑：1 L: 1] [划伤：1 L: 1]
18369 | 4A051079000380 |  | NM450TUF | 6.55 | 1.8 | 7.053 | 1900-03-25 22:50 | FALSE | 否 | [凹坑：1 L: 1]
18370 | 4A051079000390 |  | NM450TUF | 6.55 | 1.8 | 7.053 | 1900-03-25 22:51 | TRUE | 否 | [划伤：2 L: 2]
18371 | 4A051079000400 |  | NM450TUF | 6.55 | 1.8 | 7.053 | 1900-03-25 22:52 | FALSE | 是 | 无缺陷
18372 | 4A051079000410 |  | NM450TUF | 6.55 | 1.8 | 7.053 | 1900-03-25 22:54 | TRUE | 否 | [划伤：2 L: 2]
18373 | 4A051079000420 |  | NM450TUF | 6.55 | 1.8 | 7.053 | 1900-03-25 23:58 | TRUE | 否 | [凹坑：10 L: 10]
18374 | 4A057186000070 |  | NM500D | 5.982 | 1.5 | 25.004 | 1900-03-26 | TRUE | 否 | [凹坑：10 L: 10]
18375 | 4A057186000080 |  | NM500D | 5.982 | 1.5 | 25.004 | 1900-03-26 00:01 | TRUE | 否 | [凹坑：10 L: 10]
18376 | 4A057186000090 |  | NM500D | 5.982 | 1.5 | 25.004 | 1900-03-26 00:01 | TRUE | 否 | [凹坑：7 L: 7]
18377 | 4A057186000100 |  | NM500D | 5.982 | 1.5 | 25.004 | 1900-03-26 00:08 | TRUE | 否 | [凹坑：11 L: 11]
18379 | 4A057186000130 |  | NM500D | 5.982 | 1.5 | 25.004 | 1900-03-26 00:12 | TRUE | 否 | [凹坑：12 L: 12]
18380 | 4A057186000140 |  | NM500D | 5.982 | 1.5 | 25.004 | 1900-03-26 00:12 | TRUE | 否 | [凹坑：5 L: 5]
18381 | 4A057186000150 |  | NM500D | 5.982 | 1.5 | 25.004 | 1900-03-26 00:13 | TRUE | 否 | [凹坑：9 L: 9]
18382 | 4A057186000030 |  | NM500D | 5.982 | 1.5 | 25.004 | 1900-03-26 00:21 | TRUE | 否 | [凹坑：10 L: 10]
18383 | 4A057186000040 |  | NM500D | 5.982 | 1.5 | 25.004 | 1900-03-26 00:23 | TRUE | 否 | [凹坑：21 L: 21]
18385 | 4A057186000050 |  | NM500D | 5.982 | 1.5 | 25.004 | 1900-03-26 00:28 | TRUE | 否 | [凹坑：6 L: 6]
18386 | 4A057186000060 |  | NM500D | 5.982 | 1.5 | 25.004 | 1900-03-26 00:28 | TRUE | 否 | [凹坑：2 L: 2]
18387 | 4A051079000140 |  | NM450TUF | 8.3 | 1.8 | 7.053 | 1900-03-26 00:33 | TRUE | 否 | [凹坑：3 L: 3] [划伤：3 L: 3]
18388 | 4A051079000150 |  | NM450TUF | 8.3 | 1.8 | 7.053 | 1900-03-26 00:34 | TRUE | 否 | [凹坑：1 L: 1] [划伤：1 L: 1]
18389 | 4A051079000160 |  | NM450TUF | 8.3 | 1.8 | 7.053 | 1900-03-26 00:35 | TRUE | 否 | [凹坑：2 L: 2] [划伤：6 L: 6]
18390 | 4A051079000170 |  | NM450TUF | 8.3 | 1.8 | 7.053 | 1900-03-26 00:36 | TRUE | 否 | [划伤：4 L: 4]
18391 | 4A051079000180 |  | NM450TUF | 8.3 | 1.8 | 7.053 | 1900-03-26 00:37 | TRUE | 否 | [划伤：3 L: 3] [凹坑：2 L: 2]
18392 | 4A051079000190 |  | NM450TUF | 8.3 | 1.8 | 7.053 | 1900-03-26 00:38 | TRUE | 否 | [凹坑：1 L: 1] [划伤：1 L: 1]
18393 | 4A051079000200 |  | NM450TUF | 8.3 | 1.8 | 7.053 | 1900-03-26 00:39 | TRUE | 否 | [划伤：4 L: 4]
18394 | 4A051079000210 |  | NM450TUF | 8.3 | 1.8 | 7.053 | 1900-03-26 00:40 | FALSE | 是 | 无缺陷
18395 | 4A051079000220 |  | NM450TUF | 8.3 | 1.8 | 7.053 | 1900-03-26 00:41 | TRUE | 否 | [凹坑：1 L: 1] [划伤：3 L: 3]
18396 | 4A051079000230 |  | NM450TUF | 8.3 | 1.8 | 7.053 | 1900-03-26 00:41 | TRUE | 否 | [划伤：2 L: 2]
18397 | 4A051079000240 |  | NM450TUF | 8.3 | 1.8 | 7.053 | 1900-03-26 00:45 | FALSE | 否 | [划伤：1 L: 1]
18398 | 4A051079000250 |  | NM450TUF | 8.3 | 1.8 | 7.053 | 1900-03-26 00:46 | TRUE | 否 | [凹坑：1 L: 1] [划伤：3 L: 3]
18399 | 4A051079000030 |  | NM450TUF | 8.3 | 1.8 | 7.053 | 1900-03-26 00:47 | TRUE | 否 | [划伤：5 L: 5] [凹坑：1 L: 1]
18400 | 4A051079000040 |  | NM450TUF | 8.3 | 1.8 | 7.053 | 1900-03-26 00:47 | FALSE | 否 | [划伤：1 L: 1]
18401 | 4A051079000050 |  | NM450TUF | 8.3 | 1.8 | 7.053 | 1900-03-26 00:48 | TRUE | 否 | [划伤：4 L: 4] [凹坑：1 L: 1]
18402 | 4A051079000060 |  | NM450TUF | 8.3 | 1.8 | 7.053 | 1900-03-26 00:49 | TRUE | 否 | [划伤：1 L: 1] [凹坑：1 L: 1]
18403 | 4A051079000070 |  | NM450TUF | 8.3 | 1.8 | 7.053 | 1900-03-26 00:50 | TRUE | 否 | [划伤：4 L: 4] [凹坑：1 L: 1]
18404 | 4A051079000080 |  | NM450TUF | 8.3 | 1.8 | 7.053 | 1900-03-26 00:51 | TRUE | 否 | [划伤：2 L: 2]
18405 | 4A051079000090 |  | NM450TUF | 8.3 | 1.8 | 7.053 | 1900-03-26 00:52 | TRUE | 否 | [划伤：5 L: 5]
18406 | 4A051079000100 |  | NM450TUF | 8.3 | 1.8 | 7.053 | 1900-03-26 00:57 | TRUE | 否 | [划伤：3 L: 3] [凹坑：1 L: 1]
18407 | 4A051079000110 |  | NM450TUF | 8.3 | 1.8 | 7.053 | 1900-03-26 00:57 | TRUE | 否 | [凹坑：2 L: 2] [划伤：3 L: 3]
18408 | 4A051079000120 |  | NM450TUF | 8.3 | 1.8 | 7.053 | 1900-03-26 00:58 | FALSE | 否 | [划伤：1 L: 1]
18409 | 4A051079000130 |  | NM450TUF | 8.3 | 1.8 | 7.053 | 1900-03-26 00:59 | TRUE | 否 | [划伤：4 L: 4]
18410 | 4A051079000020 |  | NM450TUF | 8.3 | 1.8 | 7.053 | 1900-03-27 01:38 | TRUE | 否 | [划伤：16 L: 16] [凹坑：3 L: 3]
18411 | 4A062272000220 |  | NM400 | 6 | 1.5 | 10 | 1900-03-27 01:39 | TRUE | 否 | [凹坑：4 L: 4] [划伤：4 L: 4]
18412 | 4A062272000230 |  | NM400 | 6 | 1.5 | 10 | 1900-03-27 01:40 | TRUE | 否 | [划伤：3 L: 3] [凹坑：1 L: 1]
18413 | 4A062272000240 |  | NM400 | 6 | 1.5 | 10 | 1900-03-27 01:41 | FALSE | 否 | [凹坑：1 L: 1]
18414 | 4A062272000250 |  | NM400 | 6 | 1.5 | 10 | 1900-03-27 01:42 | TRUE | 否 | [划伤：4 L: 4]
18415 | 4A062272000260 |  | NM400 | 6 | 1.5 | 10 | 1900-03-27 01:43 | FALSE | 否 | [凹坑：1 L: 1]
18416 | 4A062272000270 |  | NM400 | 6 | 1.5 | 10 | 1900-03-27 01:44 | FALSE | 是 | 无影响判级缺陷
18417 | 4A062272000280 |  | NM400 | 6 | 1.5 | 10 | 1900-03-27 01:45 | TRUE | 否 | [划伤：1 L: 1] [凹坑：1 L: 1]
18418 | 4A062272000290 |  | NM400 | 6 | 1.5 | 10 | 1900-03-27 01:46 | FALSE | 否 | [凹坑：1 L: 1]
18419 | 4A062272000300 |  | NM400 | 6 | 1.5 | 10 | 1900-03-27 01:47 | TRUE | 否 | [划伤：2 L: 2]
18420 | 4A062272000310 |  | NM400 | 6 | 1.5 | 10 | 1900-03-27 01:48 | TRUE | 否 | [划伤：2 L: 2] [凹坑：1 L: 1]
18421 | 4A062272000320 |  | NM400 | 6 | 1.5 | 10 | 1900-03-27 01:49 | TRUE | 否 | [划伤：2 L: 2] [凹坑：1 L: 1]
18422 | 4A062272000330 |  | NM400 | 6 | 1.5 | 10 | 1900-03-27 01:51 | TRUE | 否 | [划伤：4 L: 4] [凹坑：1 L: 1]
18423 | 4A062272000340 |  | NM400 | 6 | 1.5 | 10 | 1900-03-27 01:53 | TRUE | 否 | [凹坑：3 L: 3] [划伤：2 L: 2]
18424 | 4A062272000360 |  | NM400 | 6 | 1.5 | 10 | 1900-03-27 01:53 | TRUE | 否 | [划伤：3 L: 3] [凹坑：1 L: 1]
18425 | 4A062272000370 |  | NM400 | 6 | 1.5 | 10 | 1900-03-27 01:54 | TRUE | 否 | [划伤：4 L: 4] [凹坑：2 L: 2]
18426 | 4A062272000380 |  | NM400 | 6 | 1.5 | 10 | 1900-03-27 01:55 | FALSE | 否 | [凹坑：1 L: 1]
18427 | 4A062272000390 |  | NM400 | 6 | 1.5 | 10 | 1900-03-27 01:57 | TRUE | 否 | [划伤：2 L: 2] [凹坑：1 L: 1]
18428 | 4A062272000030 |  | NM400 | 6 | 1.5 | 10 | 1900-03-27 01:58 | TRUE | 否 | [凹坑：1 L: 1] [划伤：1 L: 1]
18429 | 4A062272000040 |  | NM400 | 6 | 1.5 | 10 | 1900-03-27 01:59 | TRUE | 否 | [划伤：2 L: 2]
18430 | 4A062272000050 |  | NM400 | 6 | 1.5 | 10 | 1900-03-27 02:00 | TRUE | 否 | [划伤：1 L: 1] [凹坑：2 L: 2]
18431 | 4A062272000060 |  | NM400 | 6 | 1.5 | 10 | 1900-03-27 02:01 | TRUE | 否 | [划伤：4 L: 4]
18432 | 4A062272000070 |  | NM400 | 6 | 1.5 | 10 | 1900-03-27 02:02 | FALSE | 是 | 无影响判级缺陷
18433 | 4A062272000080 |  | NM400 | 6 | 1.5 | 10 | 1900-03-27 02:04 | TRUE | 否 | [划伤：2 L: 2]
18434 | 4A062272000090 |  | NM400 | 6 | 1.5 | 10 | 1900-03-27 02:05 | TRUE | 否 | [划伤：5 L: 5] [凹坑：1 L: 1]
18435 | 4A062272000020 |  | NM400 | 6 | 1.5 | 10 | 1900-03-27 02:07 | TRUE | 否 | [划伤：1 L: 1] [凹坑：1 L: 1]
18436 | 4A062272000100 |  | NM400 | 6 | 1.5 | 10 | 1900-03-27 02:08 | TRUE | 否 | [划伤：3 L: 3]