## Sheet1
流水号 | 板号 | 捆包号 | 钢种 | 长度 | 宽度 | 厚度 | 检测时间 | 判级 | 是否合格 | 判级原因
18437 | 4A062272000110 |  | NM400 | 6 | 1.5 | 10 | 1900-03-27 02:09 | TRUE | 否 | [凹坑：3 L: 3] [划伤：2 L: 2]
18438 | 4A062272000120 |  | NM400 | 6 | 1.5 | 10 | 1900-03-27 02:10 | TRUE | 否 | [划伤：2 L: 2]
18439 | 4A062272000130 |  | NM400 | 6 | 1.5 | 10 | 1900-03-27 02:10 | TRUE | 否 | [凹坑：2 L: 2]
18440 | 4A062272000140 |  | NM400 | 6 | 1.5 | 10 | 1900-03-27 02:11 | TRUE | 否 | [划伤：1 L: 1] [凹坑：2 L: 2]
18441 | 4A062272000150 |  | NM400 | 6 | 1.5 | 10 | 1900-03-27 02:13 | FALSE | 否 | [凹坑：1 L: 1]
18442 | 4A062272000160 |  | NM400 | 6 | 1.5 | 10 | 1900-03-27 02:15 | FALSE | 否 | [凹坑：1 L: 1]
18443 | 4A062272000170 |  | NM400 | 6 | 1.5 | 10 | 1900-03-27 02:16 | TRUE | 否 | [划伤：1 L: 1] [凹坑：1 L: 1]
18444 | 4A062272000180 |  | NM400 | 6 | 1.5 | 10 | 1900-03-27 02:19 | TRUE | 否 | [划伤：5 L: 5] [凹坑：2 L: 2]
18445 | 4A062272000200 |  | NM400 | 6 | 1.5 | 10 | 1900-03-27 02:24 | TRUE | 否 | [划伤：2 L: 2] [凹坑：1 L: 1]
18446 | 4A062272000210 |  | NM400 | 6 | 1.5 | 10 | 1900-03-27 02:32 | TRUE | 否 | [划伤：9 L: 9] [凹坑：2 L: 2]
18447 | 4A062575000130 |  | NM450 | 8 | 2 | 9.996 | 1900-03-27 02:46 | TRUE | 否 | [凹坑：7 L: 7] [划伤：4 L: 4]
18448 | 4A062575000140 |  | NM450 | 8 | 2 | 9.996 | 1900-03-27 02:48 | TRUE | 否 | [划伤：5 L: 5] [凹坑：2 L: 2]
18449 | 4A062575000150 |  | NM450 | 8 | 2 | 9.996 | 1900-03-27 02:48 | TRUE | 否 | [划伤：2 L: 2] [凹坑：2 L: 2]
18450 | 4A062575000160 |  | NM450 | 8 | 2 | 9.996 | 1900-03-27 02:49 | TRUE | 否 | [划伤：2 L: 2] [凹坑：1 L: 1]
18451 | 4A062575000170 |  | NM450 | 8 | 2 | 9.996 | 1900-03-27 02:50 | TRUE | 否 | [划伤：5 L: 5] [凹坑：5 L: 5]
18452 | 4A062575000180 |  | NM450 | 8 | 2 | 9.996 | 1900-03-27 02:53 | TRUE | 否 | [划伤：1 L: 1] [凹坑：1 L: 1]
18453 | 4A062575000190 |  | NM450 | 8 | 2 | 9.996 | 1900-03-27 02:54 | TRUE | 否 | [划伤：3 L: 3] [凹坑：4 L: 4]
18454 | 4A062575000200 |  | NM450 | 8 | 2 | 9.996 | 1900-03-27 02:55 | TRUE | 否 | [凹坑：5 L: 5] [划伤：3 L: 3]
18455 | 4A062575000210 |  | NM450 | 8 | 2 | 9.996 | 1900-03-27 02:56 | TRUE | 否 | [凹坑：6 L: 6] [划伤：1 L: 1]
18456 | 4A062575000220 |  | NM450 | 8 | 2 | 9.996 | 1900-03-27 02:56 | TRUE | 否 | [划伤：3 L: 3]
18457 | 4A062575000020 |  | NM450 | 8 | 2 | 9.996 | 1900-03-27 03:00 | TRUE | 否 | [凹坑：3 L: 3] [划伤：3 L: 3]
18458 | 4A062575000040 |  | NM450 | 8 | 2 | 9.996 | 1900-03-27 03:01 | TRUE | 否 | [凹坑：3 L: 3] [划伤：3 L: 3]
18459 | 4A062575000050 |  | NM450 | 8 | 2 | 9.996 | 1900-03-27 03:01 | TRUE | 否 | [划伤：4 L: 4] [凹坑：3 L: 3]
18460 | 4A062575000060 |  | NM450 | 8 | 2 | 9.996 | 1900-03-27 03:02 | TRUE | 否 | [凹坑：3 L: 3] [划伤：2 L: 2]
18461 | 4A062575000070 |  | NM450 | 8 | 2 | 9.996 | 1900-03-27 03:03 | TRUE | 否 | [划伤：4 L: 4]
18462 | 4A062575000080 |  | NM450 | 8 | 2 | 9.996 | 1900-03-27 03:05 | TRUE | 否 | [划伤：5 L: 5] [凹坑：2 L: 2]
18463 | 4A062575000090 |  | NM450 | 8 | 2 | 9.996 | 1900-03-27 03:07 | TRUE | 否 | [凹坑：3 L: 3] [划伤：6 L: 6]
18464 | 4A062575000030 |  | NM450 | 8 | 2 | 9.996 | 1900-03-27 03:08 | TRUE | 否 | [划伤：3 L: 3]
18465 | 4A062575000100 |  | NM450 | 8 | 2 | 9.996 | 1900-03-27 03:09 | TRUE | 否 | [凹坑：2 L: 2] [划伤：2 L: 2]
18466 | 4A062575000110 |  | NM450 | 8 | 2 | 9.996 | 1900-03-27 03:09 | TRUE | 否 | [划伤：3 L: 3]
18467 | 4A062575000120 |  | NM450 | 8 | 2 | 9.996 | 1900-03-27 03:12 | TRUE | 否 | [划伤：3 L: 3] [凹坑：6 L: 6]
18468 | 4A062573000130 |  | NM450 | 8 | 2 | 9.998 | 1900-03-27 03:13 | FALSE | 否 | [凹坑：1 L: 1]
18469 | 4A062573000140 |  | NM450 | 8 | 2 | 9.998 | 1900-03-27 03:14 | TRUE | 否 | [划伤：2 L: 2] [凹坑：1 L: 1]
18470 | 4A062573000150 |  | NM450 | 8 | 2 | 9.998 | 1900-03-27 03:15 | TRUE | 否 | [划伤：5 L: 5] [凹坑：2 L: 2]
18471 | 4A062573000160 |  | NM450 | 8 | 2 | 9.998 | 1900-03-27 03:16 | TRUE | 否 | [凹坑：2 L: 2] [划伤：2 L: 2]
18472 | 4A062573000170 |  | NM450 | 8 | 2 | 9.998 | 1900-03-27 03:17 | TRUE | 否 | [凹坑：2 L: 2]
18473 | 4A062573000180 |  | NM450 | 8 | 2 | 9.998 | 1900-03-27 03:19 | TRUE | 否 | [凹坑：7 L: 7] [划伤：1 L: 1]
18474 | 4A062573000190 |  | NM450 | 8 | 2 | 9.998 | 1900-03-27 03:20 | TRUE | 否 | [凹坑：1 L: 1] [划伤：1 L: 1]
18475 | 4A062573000040 |  | NM450 | 8 | 2 | 9.998 | 1900-03-27 03:21 | TRUE | 否 | [划伤：2 L: 2] [凹坑：4 L: 4]
18476 | 4A062573000050 |  | NM450 | 8 | 2 | 9.998 | 1900-03-27 03:22 | TRUE | 否 | [划伤：3 L: 3] [凹坑：1 L: 1]
18477 | 4A062573000060 |  | NM450 | 8 | 2 | 9.998 | 1900-03-27 03:24 | TRUE | 否 | [划伤：2 L: 2] [凹坑：3 L: 3]
18478 | 4A062573000070 |  | NM450 | 8 | 2 | 9.998 | 1900-03-27 03:26 | TRUE | 否 | [划伤：6 L: 6] [凹坑：2 L: 2]
18479 | 4A062573000080 |  | NM450 | 8 | 2 | 9.998 | 1900-03-27 03:26 | TRUE | 否 | [划伤：4 L: 4] [凹坑：5 L: 5]
18480 | 4A062573000090 |  | NM450 | 8 | 2 | 9.998 | 1900-03-27 03:27 | TRUE | 否 | [凹坑：2 L: 2] [划伤：5 L: 5]
18481 | 4A062573000100 |  | NM450 | 8 | 2 | 9.998 | 1900-03-27 03:28 | TRUE | 否 | [划伤：6 L: 6] [凹坑：8 L: 8]
18482 | 4A062573000110 |  | NM450 | 8 | 2 | 9.998 | 1900-03-27 03:30 | TRUE | 否 | [划伤：10 L: 10] [凹坑：4 L: 4]
18483 | 4A062573000120 |  | NM450 | 8 | 2 | 9.998 | 1900-03-27 03:32 | TRUE | 否 | [凹坑：6 L: 6] [划伤：6 L: 6]
18484 | 4A062572000130 |  | NM450 | 8 | 2 | 9.998 | 1900-03-27 03:32 | TRUE | 否 | [凹坑：10 L: 10] [划伤：6 L: 6]
18485 | 4A062572000140 |  | NM450 | 8 | 2 | 9.998 | 1900-03-27 03:33 | TRUE | 否 | [划伤：5 L: 5] [凹坑：3 L: 3]
18486 | 4A062572000150 |  | NM450 | 8 | 2 | 9.998 | 1900-03-27 03:34 | TRUE | 否 | [凹坑：5 L: 5] [划伤：3 L: 3]
18487 | 4A062572000160 |  | NM450 | 8 | 2 | 9.998 | 1900-03-27 03:35 | TRUE | 否 | [凹坑：1 L: 1] [划伤：5 L: 5]
18488 | 4A062572000170 |  | NM450 | 8 | 2 | 9.998 | 1900-03-27 03:38 | TRUE | 否 | [凹坑：4 L: 4] [划伤：4 L: 4]
18489 | 4A062572000180 |  | NM450 | 8 | 2 | 9.998 | 1900-03-27 03:39 | TRUE | 否 | [划伤：6 L: 6] [凹坑：2 L: 2]
18490 | 4A062572000190 |  | NM450 | 8 | 2 | 9.998 | 1900-03-27 03:40 | TRUE | 否 | [凹坑：8 L: 8] [划伤：4 L: 4]
18491 | 4A062572000200 |  | NM450 | 8 | 2 | 9.998 | 1900-03-27 03:41 | TRUE | 否 | [凹坑：2 L: 2] [划伤：10 L: 10]
18492 | 4A062572000210 |  | NM450 | 8 | 2 | 9.998 | 1900-03-27 03:42 | TRUE | 否 | [凹坑：5 L: 5] [划伤：2 L: 2]
18493 | 4A062572000220 |  | NM450 | 8 | 2 | 9.998 | 1900-03-27 03:44 | TRUE | 否 | [划伤：3 L: 3] [凹坑：1 L: 1]
18494 | 4A062572000020 |  | NM450 | 8 | 2 | 9.998 | 1900-03-27 03:45 | TRUE | 否 | [划伤：4 L: 4] [凹坑：4 L: 4]
18495 | 4A062572000040 |  | NM450 | 8 | 2 | 9.998 | 1900-03-27 03:46 | TRUE | 否 | [凹坑：2 L: 2] [划伤：5 L: 5]
18496 | 4A062572000050 |  | NM450 | 8 | 2 | 9.998 | 1900-03-27 03:47 | TRUE | 否 | [划伤：8 L: 8] [凹坑：3 L: 3]
18497 | 4A062572000060 |  | NM450 | 8 | 2 | 9.998 | 1900-03-27 03:48 | TRUE | 否 | [凹坑：3 L: 3] [划伤：2 L: 2]
18498 | 4A062572000070 |  | NM450 | 8 | 2 | 9.998 | 1900-03-27 03:49 | TRUE | 否 | [划伤：4 L: 4]
18499 | 4A062572000080 |  | NM450 | 8 | 2 | 9.998 | 1900-03-27 03:51 | TRUE | 否 | [划伤：1 L: 1] [凹坑：2 L: 2]
18500 | 4A062572000090 |  | NM450 | 8 | 2 | 9.998 | 1900-03-27 03:52 | TRUE | 否 | [凹坑：1 L: 1] [划伤：5 L: 5]
18501 | 4A062572000100 |  | NM450 | 8 | 2 | 9.998 | 1900-03-27 03:53 | TRUE | 否 | [划伤：5 L: 5] [凹坑：1 L: 1]
18502 | 4A062572000110 |  | NM450 | 8 | 2 | 9.998 | 1900-03-27 03:54 | TRUE | 否 | [凹坑：2 L: 2] [划伤：4 L: 4]
18503 | 4A062572000030 |  | NM450 | 8 | 2 | 9.998 | 1900-03-27 03:56 | TRUE | 否 | [凹坑：3 L: 3] [划伤：11 L: 11]
18504 | 4A062572000120 |  | NM450 | 8 | 2 | 9.998 | 1900-03-27 03:57 | TRUE | 否 | [划伤：2 L: 2] [凹坑：3 L: 3]
18510 | 4A062279000130 |  | NM500 | 8 | 2 | 9.996 | 1900-03-27 04:04 | TRUE | 否 | [凹坑：3 L: 3]
18511 | 4A062279000140 |  | NM500 | 8 | 2 | 9.996 | 1900-03-27 04:05 | TRUE | 否 | [凹坑：2 L: 2]
18512 | 4A062279000150 |  | NM500 | 8 | 2 | 9.996 | 1900-03-27 04:06 | TRUE | 否 | [凹坑：5 L: 5]
18513 | 4A062279000160 |  | NM500 | 8 | 2 | 9.996 | 1900-03-27 04:07 | TRUE | 否 | [凹坑：13 L: 13]
18514 | 4A062279000170 |  | NM500 | 8 | 2 | 9.996 | 1900-03-27 04:08 | TRUE | 否 | [凹坑：5 L: 5]
18515 | 4A062279000030 |  | NM500 | 8 | 2 | 9.996 | 1900-03-27 04:18 | TRUE | 否 | [凹坑：3 L: 3]
18516 | 4A062279000060 |  | NM500 | 8 | 2 | 9.996 | 1900-03-27 04:19 | TRUE | 否 | [凹坑：4 L: 4]
18517 | 4A062279000070 |  | NM500 | 8 | 2 | 9.996 | 1900-03-27 04:20 | TRUE | 否 | [凹坑：4 L: 4]
18518 | 4A062279000080 |  | NM500 | 8 | 2 | 9.996 | 1900-03-27 04:26 | FALSE | 否 | [凹坑：1 L: 1]
18519 | 4A062279000090 |  | NM500 | 8 | 2 | 9.996 | 1900-03-27 04:27 | TRUE | 否 | [凹坑：4 L: 4]
18520 | 4A062279000020 |  | NM500 | 8 | 2 | 9.996 | 1900-03-27 04:28 | TRUE | 否 | [凹坑：2 L: 2]
18521 | 4A062279000100 |  | NM500 | 8 | 2 | 9.996 | 1900-03-27 04:29 | TRUE | 否 | [凹坑：2 L: 2]
18522 | 4A062279000110 |  | NM500 | 8 | 2 | 9.996 | 1900-03-27 04:30 | TRUE | 否 | [凹坑：7 L: 7]
18523 | 4A062279000120 |  | NM500 | 8 | 2 | 9.996 | 1900-03-27 04:31 | FALSE | 否 | [凹坑：1 L: 1]
18524 | 4A062574000030 |  | NM450 | 6 | 2 | 9.996 | 1900-03-27 04:34 | TRUE | 否 | [划伤：3 L: 3] [凹坑：1 L: 1]
18525 | 4A062574000040 |  | NM450 | 6 | 2 | 9.996 | 1900-03-27 04:35 | TRUE | 否 | [凹坑：1 L: 1] [划伤：6 L: 6]
18526 | 4A062574000020 |  | NM450 | 6 | 2 | 9.996 | 1900-03-27 04:37 | TRUE | 否 | [凹坑：2 L: 2]
18527 | 4A062574000050 |  | NM450 | 6 | 2 | 9.996 | 1900-03-27 04:38 | TRUE | 否 | [划伤：2 L: 2] [凹坑：5 L: 5]
18528 | 4A062574000060 |  | NM450 | 6 | 2 | 9.996 | 1900-03-27 04:41 | FALSE | 否 | [凹坑：1 L: 1]
18529 | 4A062574000070 |  | NM450 | 6 | 2 | 9.996 | 1900-03-27 04:42 | TRUE | 否 | [划伤：1 L: 1] [凹坑：2 L: 2]
18530 | 4A062574000080 |  | NM450 | 6 | 2 | 9.996 | 1900-03-27 04:44 | TRUE | 否 | [凹坑：2 L: 2]
18531 | 4A062574000090 |  | NM450 | 6 | 2 | 9.996 | 1900-03-27 04:45 | TRUE | 否 | [凹坑：2 L: 2]
18532 | 4A062574000100 |  | NM450 | 6 | 2 | 9.996 | 1900-03-27 04:47 | FALSE | 否 | [凹坑：1 L: 1]
18533 | 4A062574000110 |  | NM450 | 6 | 2 | 9.996 | 1900-03-27 04:48 | TRUE | 否 | [划伤：3 L: 3] [凹坑：1 L: 1]
18534 | 4A062574000120 |  | NM450 | 6 | 2 | 9.996 | 1900-03-27 04:50 | TRUE | 否 | [凹坑：5 L: 5] [划伤：1 L: 1]
18535 | 4A062574000130 |  | NM450 | 6 | 2 | 9.996 | 1900-03-27 04:51 | TRUE | 否 | [凹坑：7 L: 7] [划伤：3 L: 3]
18536 | 4A062574000140 |  | NM450 | 6 | 2 | 9.996 | 1900-03-27 04:54 | TRUE | 否 | [凹坑：2 L: 2]
18537 | 4A062574000150 |  | NM450 | 6 | 2 | 9.996 | 1900-03-27 04:54 | TRUE | 否 | [凹坑：4 L: 4] [划伤：1 L: 1]
18538 | 4A062574000160 |  | NM450 | 6 | 2 | 9.996 | 1900-03-27 04:57 | TRUE | 否 | [凹坑：5 L: 5]
18539 | 4A062574000170 |  | NM450 | 6 | 2 | 9.996 | 1900-03-27 04:57 | TRUE | 否 | [凹坑：4 L: 4] [划伤：1 L: 1]
18540 | 4A062574000180 |  | NM450 | 6 | 2 | 9.996 | 1900-03-27 04:59 | TRUE | 否 | [凹坑：7 L: 7] [划伤：2 L: 2]
18541 | 4A062574000190 |  | NM450 | 6 | 2 | 9.996 | 1900-03-27 05:00 | TRUE | 否 | [划伤：3 L: 3] [凹坑：2 L: 2]