## Sheet1
流水号 | 板号 | 捆包号 | 钢种 | 长度 | 宽度 | 厚度 | 检测时间 | 判级 | 是否合格 | 判级原因
18542 | 4A062574000200 |  | NM450 | 6 | 2 | 9.996 | 1900-03-27 05:03 | TRUE | 否 | [划伤：4 L: 4] [凹坑：3 L: 3]
18543 | 4A062574000210 |  | NM450 | 6 | 2 | 9.996 | 1900-03-27 05:03 | FALSE | 否 | [凹坑：1 L: 1]
18544 | 4A062574000220 |  | NM450 | 6 | 2 | 9.996 | 1900-03-27 05:05 | FALSE | 是 | 无影响判级缺陷
18545 | 4A062574000240 |  | NM450 | 6 | 2 | 9.996 | 1900-03-27 05:06 | TRUE | 否 | [划伤：3 L: 3] [凹坑：3 L: 3]
18546 | 4A062574000230 |  | NM450 | 6 | 2 | 9.996 | 1900-03-27 05:08 | TRUE | 否 | [凹坑：2 L: 2]
18547 | 4A062574000260 |  | NM450 | 6 | 2 | 9.996 | 1900-03-27 05:09 | TRUE | 否 | [凹坑：3 L: 3] [划伤：3 L: 3]
18548 | 4A062574000250 |  | NM450 | 6 | 2 | 9.996 | 1900-03-27 05:11 | FALSE | 否 | [划伤：1 L: 1]
18549 | 4A062574000280 |  | NM450 | 6 | 2 | 9.996 | 1900-03-27 05:12 | TRUE | 否 | [划伤：2 L: 2] [凹坑：1 L: 1]
18550 | 4A062574000270 |  | NM450 | 6 | 2 | 9.996 | 1900-03-27 05:14 | TRUE | 否 | [凹坑：3 L: 3] [划伤：2 L: 2]
18551 | 4A062574000290 |  | NM450 | 6 | 2 | 9.996 | 1900-03-27 05:15 | TRUE | 否 | [划伤：2 L: 2] [凹坑：1 L: 1]
18552 | 4A062274000120 |  | NM450 | 8.1 | 1.7 | 9.993 | 1900-03-27 05:21 | TRUE | 否 | [划伤：5 L: 5] [凹坑：2 L: 2]
18553 | 4A062274000130 |  | NM450 | 8.1 | 1.7 | 9.993 | 1900-03-27 05:22 | FALSE | 否 | [划伤：1 L: 1]
18554 | 4A062274000140 |  | NM450 | 8.1 | 1.7 | 9.993 | 1900-03-27 05:23 | TRUE | 否 | [划伤：7 L: 7] [凹坑：2 L: 2]
18555 | 4A062274000150 |  | NM450 | 8.1 | 1.7 | 9.993 | 1900-03-27 05:24 | TRUE | 否 | [凹坑：1 L: 1] [划伤：4 L: 4]
18556 | 4A062274000160 |  | NM450 | 8.1 | 1.7 | 9.993 | 1900-03-27 05:25 | TRUE | 否 | [划伤：3 L: 3]
18557 | 4A062274000170 |  | NM450 | 8.1 | 1.7 | 9.993 | 1900-03-27 05:26 | TRUE | 否 | [划伤：1 L: 1] [凹坑：2 L: 2]
18558 | 4A062274000180 |  | NM450 | 8.1 | 1.7 | 9.993 | 1900-03-27 05:28 | TRUE | 否 | [划伤：5 L: 5] [凹坑：1 L: 1]
18559 | 4A062274000190 |  | NM450 | 8.1 | 1.7 | 9.993 | 1900-03-27 05:29 | TRUE | 否 | [划伤：6 L: 6]
18560 | 4A062274000010 |  | NM450 | 8.1 | 1.7 | 9.993 | 1900-03-27 05:30 | FALSE | 否 | [划伤：1 L: 1]
18561 | 4A062274000020 |  | NM450 | 8.1 | 1.7 | 9.993 | 1900-03-27 05:31 | TRUE | 否 | [划伤：3 L: 3] [凹坑：1 L: 1]
18562 | 4A062274000030 |  | NM450 | 8.1 | 1.7 | 9.993 | 1900-03-27 05:32 | TRUE | 否 | [划伤：3 L: 3] [凹坑：1 L: 1]
18563 | 4A062274000040 |  | NM450 | 8.1 | 1.7 | 9.993 | 1900-03-27 05:33 | FALSE | 否 | [划伤：1 L: 1]
18564 | 4A062274000050 |  | NM450 | 8.1 | 1.7 | 9.993 | 1900-03-27 05:34 | TRUE | 否 | [凹坑：2 L: 2] [划伤：2 L: 2]
18565 | 4A062274000060 |  | NM450 | 8.1 | 1.7 | 9.993 | 1900-03-27 05:36 | TRUE | 否 | [划伤：5 L: 5] [凹坑：1 L: 1]
18566 | 4A062274000070 |  | NM450 | 8.1 | 1.7 | 9.993 | 1900-03-27 05:37 | TRUE | 否 | [划伤：11 L: 11] [凹坑：1 L: 1]
18567 | 4A062274000080 |  | NM450 | 8.1 | 1.7 | 9.993 | 1900-03-27 05:38 | TRUE | 否 | [凹坑：3 L: 3] [划伤：1 L: 1]
18568 | 4A062274000090 |  | NM450 | 8.1 | 1.7 | 9.993 | 1900-03-27 05:39 | TRUE | 否 | [划伤：15 L: 15] [凹坑：4 L: 4]
18569 | 4A062274000100 |  | NM450 | 8.1 | 1.7 | 9.993 | 1900-03-27 05:39 | TRUE | 否 | [凹坑：1 L: 1] [划伤：2 L: 2]
18570 | 4A062274000110 |  | NM450 | 8.1 | 1.7 | 9.993 | 1900-03-27 05:40 | TRUE | 否 | [划伤：9 L: 9] [凹坑：1 L: 1]
18571 | 4A062274000200 |  | NM450 | 8.1 | 1.7 | 9.993 | 1900-03-27 05:41 | TRUE | 否 | [划伤：2 L: 2]
18572 | 4A062273000150 |  | NM450 | 8.1 | 1.7 | 9.996 | 1900-03-27 05:44 | TRUE | 否 | [划伤：2 L: 2] [凹坑：7 L: 7]
18573 | 4A062273000160 |  | NM450 | 8.1 | 1.7 | 9.996 | 1900-03-27 05:45 | TRUE | 否 | [划伤：9 L: 9] [凹坑：2 L: 2]
18574 | 4A062273000170 |  | NM450 | 8.1 | 1.7 | 9.996 | 1900-03-27 05:45 | TRUE | 否 | [划伤：5 L: 5] [凹坑：1 L: 1]
18575 | 4A062273000190 |  | NM450 | 8.1 | 1.7 | 9.996 | 1900-03-27 05:46 | TRUE | 否 | [划伤：6 L: 6] [凹坑：1 L: 1]
18576 | 4A062273000200 |  | NM450 | 8.1 | 1.7 | 9.996 | 1900-03-27 05:47 | TRUE | 否 | [划伤：7 L: 7] [凹坑：2 L: 2]
18577 | 4A062273000050 |  | NM450 | 8.1 | 1.7 | 9.996 | 1900-03-27 05:48 | TRUE | 否 | [凹坑：3 L: 3] [划伤：7 L: 7]
18578 | 4A062273000060 |  | NM450 | 8.1 | 1.7 | 9.996 | 1900-03-27 05:50 | TRUE | 否 | [划伤：5 L: 5] [凹坑：2 L: 2]
18579 | 4A062273000070 |  | NM450 | 8.1 | 1.7 | 9.996 | 1900-03-27 05:51 | TRUE | 否 | [凹坑：3 L: 3] [划伤：1 L: 1]
18580 | 4A062273000080 |  | NM450 | 8.1 | 1.7 | 9.996 | 1900-03-27 05:52 | TRUE | 否 | [划伤：5 L: 5] [凹坑：2 L: 2]
18581 | 4A062273000090 |  | NM450 | 8.1 | 1.7 | 9.996 | 1900-03-27 05:53 | FALSE | 否 | [划伤：1 L: 1]
18582 | 4A062273000100 |  | NM450 | 8.1 | 1.7 | 9.996 | 1900-03-27 05:54 | TRUE | 否 | [凹坑：1 L: 1] [划伤：6 L: 6]
18583 | 4A062273000180 |  | NM450 | 8.1 | 1.7 | 9.996 | 1900-03-27 05:55 | TRUE | 否 | [划伤：3 L: 3]
18584 | 4A062273000120 |  | NM450 | 8.1 | 1.7 | 9.996 | 1900-03-27 05:57 | TRUE | 否 | [划伤：1 L: 1] [凹坑：3 L: 3]
18588 | 4A062273000140 |  | NM450 | 8.1 | 1.7 | 9.996 | 1900-03-27 06:01 | TRUE | 否 | [划伤：3 L: 3] [凹坑：3 L: 3]
18589 | 4A062273000040 |  | NM450 | 8.1 | 1.7 | 9.996 | 1900-03-27 06:02 | TRUE | 否 | [划伤：2 L: 2] [凹坑：2 L: 2]
18590 | 4A062273000030 |  | NM450 | 8.1 | 1.7 | 9.996 | 1900-03-27 06:03 | TRUE | 否 | [划伤：1 L: 1] [凹坑：7 L: 7]
18591 | 4A062260000020 |  | NM500 | 6 | 2 | 11.996 | 1900-03-27 06:06 | TRUE | 否 | [凹坑：4 L: 4]
18592 | 4A062260000030 |  | NM500 | 6 | 2 | 11.996 | 1900-03-27 06:06 | FALSE | 否 | [凹坑：1 L: 1]
18593 | 4A062260000040 |  | NM500 | 6 | 2 | 11.996 | 1900-03-27 06:09 | TRUE | 否 | [凹坑：10 L: 10]
18594 | 4A062260000050 |  | NM500 | 6 | 2 | 11.996 | 1900-03-27 06:09 | TRUE | 否 | [凹坑：12 L: 12]
18595 | 4A062260000060 |  | NM500 | 6 | 2 | 11.996 | 1900-03-27 06:12 | TRUE | 否 | [凹坑：8 L: 8]
18596 | 4A062260000070 |  | NM500 | 6 | 2 | 11.996 | 1900-03-27 06:13 | TRUE | 否 | [凹坑：3 L: 3]
18597 | 4A062260000080 |  | NM500 | 6 | 2 | 11.996 | 1900-03-27 06:16 | TRUE | 否 | [凹坑：4 L: 4]
18598 | 4A062260000010 |  | NM500 | 6 | 2 | 11.996 | 1900-03-27 06:17 | TRUE | 否 | [凹坑：6 L: 6]
18599 | 4A062260000090 |  | NM500 | 6 | 2 | 11.996 | 1900-03-27 06:21 | TRUE | 否 | [凹坑：7 L: 7]
18600 | 4A062260000100 |  | NM500 | 6 | 2 | 11.996 | 1900-03-27 06:22 | TRUE | 否 | [凹坑：8 L: 8]
18601 | 4A062260000120 |  | NM500 | 6 | 2 | 11.996 | 1900-03-27 06:24 | TRUE | 否 | [凹坑：9 L: 9]
18602 | 4A062260000110 |  | NM500 | 6 | 2 | 11.996 | 1900-03-27 06:24 | TRUE | 否 | [凹坑：6 L: 6]
18603 | 4A062260000130 |  | NM500 | 6 | 2 | 11.996 | 1900-03-27 06:27 | TRUE | 否 | [凹坑：2 L: 2]
18604 | 4A062260000140 |  | NM500 | 6 | 2 | 11.996 | 1900-03-27 06:27 | TRUE | 否 | [凹坑：4 L: 4]
18605 | 4A062260000150 |  | NM500 | 6 | 2 | 11.996 | 1900-03-27 06:30 | TRUE | 否 | [凹坑：3 L: 3]
18606 | 4A062260000170 |  | NM500 | 6 | 2 | 11.996 | 1900-03-27 06:31 | TRUE | 否 | [凹坑：3 L: 3]
18607 | 4A062260000160 |  | NM500 | 6 | 2 | 11.996 | 1900-03-27 06:34 | TRUE | 否 | [凹坑：10 L: 10]
18608 | 4A062260000180 |  | NM500 | 6 | 2 | 11.996 | 1900-03-27 06:35 | TRUE | 否 | [凹坑：6 L: 6]
18609 | 4A062260000190 |  | NM500 | 6 | 2 | 11.996 | 1900-03-27 06:37 | TRUE | 否 | [凹坑：4 L: 4]
18610 | 4A062260000200 |  | NM500 | 6 | 2 | 11.996 | 1900-03-27 06:38 | TRUE | 否 | [凹坑：3 L: 3]
18611 | 4A062260000210 |  | NM500 | 6 | 2 | 11.996 | 1900-03-27 06:40 | TRUE | 否 | [凹坑：8 L: 8]
18612 | 4A062260000220 |  | NM500 | 6 | 2 | 11.996 | 1900-03-27 06:41 | TRUE | 否 | [凹坑：5 L: 5]
18613 | 4A062260000230 |  | NM500 | 6 | 2 | 11.996 | 1900-03-27 06:43 | TRUE | 否 | [凹坑：3 L: 3]
18614 | 4A062260000240 |  | NM500 | 6 | 2 | 11.996 | 1900-03-27 06:44 | TRUE | 否 | [凹坑：6 L: 6]
18615 | 4A062260000250 |  | NM500 | 6 | 2 | 11.996 | 1900-03-27 06:50 | TRUE | 否 | [凹坑：3 L: 3]
18616 | 4A062260000260 |  | NM500 | 6 | 2 | 11.996 | 1900-03-27 06:51 | TRUE | 否 | [凹坑：5 L: 5]
18617 | 4A062328000010 |  | NM400 | 6 | 2 | 11.991 | 1900-03-27 06:54 | TRUE | 否 | [划伤：3 L: 3] [凹坑：1 L: 1]
18618 | 4A062328000020 |  | NM400 | 6 | 2 | 11.991 | 1900-03-27 06:55 | TRUE | 否 | [划伤：4 L: 4] [凹坑：5 L: 5]
18619 | 4A062328000030 |  | NM400 | 6 | 2 | 11.991 | 1900-03-27 06:56 | TRUE | 否 | [划伤：1 L: 1] [凹坑：1 L: 1]
18620 | 4A062328000040 |  | NM400 | 6 | 2 | 11.991 | 1900-03-27 06:57 | TRUE | 否 | [划伤：5 L: 5] [凹坑：6 L: 6]
18621 | 4A062328000050 |  | NM400 | 6 | 2 | 11.991 | 1900-03-27 06:58 | TRUE | 否 | [划伤：2 L: 2]
18622 | 4A062328000060 |  | NM400 | 6 | 2 | 11.991 | 1900-03-27 06:59 | TRUE | 否 | [划伤：3 L: 3] [凹坑：2 L: 2]
18623 | 4A062328000070 |  | NM400 | 6 | 2 | 11.991 | 1900-03-27 06:59 | TRUE | 否 | [划伤：1 L: 1] [凹坑：2 L: 2]
18624 | 4A062328000080 |  | NM400 | 6 | 2 | 11.991 | 1900-03-27 07:01 | TRUE | 否 | [划伤：1 L: 1] [凹坑：2 L: 2]
18625 | 4A062328000090 |  | NM400 | 6 | 2 | 11.991 | 1900-03-27 07:02 | TRUE | 否 | [划伤：1 L: 1] [凹坑：2 L: 2]
18626 | 4A062328000100 |  | NM400 | 6 | 2 | 11.991 | 1900-03-27 07:03 | TRUE | 否 | [凹坑：3 L: 3]
18627 | 4A062328000210 |  | NM400 | 6 | 2 | 11.991 | 1900-03-27 07:04 | TRUE | 否 | [凹坑：3 L: 3]
18628 | 4A062328000220 |  | NM400 | 6 | 2 | 11.991 | 1900-03-27 07:05 | FALSE | 否 | [凹坑：1 L: 1]
18629 | 4A062328000230 |  | NM400 | 6 | 2 | 11.991 | 1900-03-27 07:06 | TRUE | 否 | [凹坑：6 L: 6]
18630 | 4A062328000240 |  | NM400 | 6 | 2 | 11.991 | 1900-03-27 07:07 | TRUE | 否 | [划伤：3 L: 3] [凹坑：3 L: 3]
18631 | 4A062328000250 |  | NM400 | 6 | 2 | 11.991 | 1900-03-27 07:09 | TRUE | 否 | [划伤：3 L: 3] [凹坑：3 L: 3]
18632 | 4A062328000260 |  | NM400 | 6 | 2 | 11.991 | 1900-03-27 07:09 | TRUE | 否 | [凹坑：10 L: 10]
18633 | 4A062328000270 |  | NM400 | 6 | 2 | 11.991 | 1900-03-27 07:10 | TRUE | 否 | [划伤：7 L: 7]
18634 | 4A062328000110 |  | NM400 | 6 | 2 | 11.991 | 1900-03-27 07:11 | TRUE | 否 | [划伤：1 L: 1] [凹坑：2 L: 2]
18635 | 4A062328000120 |  | NM400 | 6 | 2 | 11.991 | 1900-03-27 07:12 | TRUE | 否 | [凹坑：5 L: 5] [划伤：2 L: 2]
18636 | 4A062328000130 |  | NM400 | 6 | 2 | 11.991 | 1900-03-27 07:13 | TRUE | 否 | [划伤：1 L: 1] [凹坑：1 L: 1]
18637 | 4A062328000140 |  | NM400 | 6 | 2 | 11.991 | 1900-03-27 07:14 | TRUE | 否 | [划伤：3 L: 3] [凹坑：2 L: 2]
18638 | 4A062328000150 |  | NM400 | 6 | 2 | 11.991 | 1900-03-27 07:16 | TRUE | 否 | [凹坑：2 L: 2]
18639 | 4A062328000160 |  | NM400 | 6 | 2 | 11.991 | 1900-03-27 07:17 | FALSE | 否 | [划伤：1 L: 1]
18640 | 4A062328000180 |  | NM400 | 6 | 2 | 11.991 | 1900-03-27 07:18 | TRUE | 否 | [划伤：2 L: 2]
18641 | 4A062328000190 |  | NM400 | 6 | 2 | 11.991 | 1900-03-27 07:19 | TRUE | 否 | [划伤：4 L: 4] [凹坑：2 L: 2]
18642 | 4A062328000200 |  | NM400 | 6 | 2 | 11.991 | 1900-03-27 07:19 | TRUE | 否 | [划伤：2 L: 2] [凹坑：3 L: 3]
18643 | 4A062328000170 |  | NM400 | 6 | 2 | 11.991 | 1900-03-27 07:34 | TRUE | 否 | [划伤：3 L: 3] [凹坑：5 L: 5]
18645 | 4A062570000130 |  | NM450 | 6 | 2 | 12 | 1900-03-27 07:37 | TRUE | 否 | [划伤：3 L: 3] [凹坑：4 L: 4]