## Sheet1
流水号 | 板号 | 捆包号 | 钢种 | 长度 | 宽度 | 厚度 | 检测时间 | 判级 | 是否合格 | 判级原因
18750 | 4A062324000090 |  | NM500 | 8 | 2 | 15.991 | 1900-03-27 11:21 | TRUE | 否 | [凹坑：7 L: 7]
18751 | 4A062324000100 |  | NM500 | 8 | 2 | 15.991 | 1900-03-27 11:24 | TRUE | 否 | [凹坑：12 L: 12]
18752 | 4A062324000110 |  | NM500 | 8 | 2 | 15.991 | 1900-03-27 11:25 | TRUE | 否 | [凹坑：5 L: 5]
18753 | 4A062324000120 |  | NM500 | 8 | 2 | 15.991 | 1900-03-27 11:26 | TRUE | 否 | [凹坑：16 L: 16]
18754 | 4A062324000130 |  | NM500 | 8 | 2 | 15.991 | 1900-03-27 11:27 | TRUE | 否 | [凹坑：9 L: 9]
18755 | 4A062324000140 |  | NM500 | 8 | 2 | 15.991 | 1900-03-27 11:29 | TRUE | 否 | [凹坑：20 L: 20]
18756 | 4A062324000150 |  | NM500 | 8 | 2 | 15.991 | 1900-03-27 11:36 | TRUE | 否 | [凹坑：8 L: 8]
18757 | 4A062326000110 |  | NM450 | 6 | 2 | 16.006 | 1900-03-27 11:38 | TRUE | 否 | [划伤：2 L: 2] [凹坑：7 L: 7]
18758 | 4A062326000120 |  | NM450 | 6 | 2 | 16.006 | 1900-03-27 11:39 | TRUE | 否 | [凹坑：9 L: 9] [划伤：1 L: 1]
18759 | 4A062326000130 |  | NM450 | 6 | 2 | 16.006 | 1900-03-27 11:41 | TRUE | 否 | [凹坑：3 L: 3] [划伤：2 L: 2]
18760 | 4A062326000140 |  | NM450 | 6 | 2 | 16.006 | 1900-03-27 11:42 | TRUE | 否 | [划伤：1 L: 1] [凹坑：7 L: 7]
18761 | 4A062326000150 |  | NM450 | 6 | 2 | 16.006 | 1900-03-27 11:44 | TRUE | 否 | [划伤：2 L: 2] [凹坑：1 L: 1]
18762 | 4A062326000160 |  | NM450 | 6 | 2 | 16.006 | 1900-03-27 11:45 | TRUE | 否 | [划伤：1 L: 1] [凹坑：5 L: 5]
18763 | 4A062326000170 |  | NM450 | 6 | 2 | 16.006 | 1900-03-27 11:47 | TRUE | 否 | [凹坑：2 L: 2]
18764 | 4A062326000180 |  | NM450 | 6 | 2 | 16.006 | 1900-03-27 11:52 | TRUE | 否 | [划伤：2 L: 2] [凹坑：2 L: 2]
18765 | 4A062326000030 |  | NM450 | 6 | 2 | 16.006 | 1900-03-27 11:53 | TRUE | 否 | [划伤：3 L: 3] [凹坑：15 L: 15]
18766 | 4A062326000040 |  | NM450 | 6 | 2 | 16.006 | 1900-03-27 11:54 | TRUE | 否 | [凹坑：11 L: 11] [划伤：1 L: 1]
18767 | 4A062326000050 |  | NM450 | 6 | 2 | 16.006 | 1900-03-27 12:00 | TRUE | 否 | [划伤：3 L: 3] [凹坑：21 L: 21]
18768 | 4A062326000060 |  | NM450 | 6 | 2 | 16.006 | 1900-03-27 12:01 | TRUE | 否 | [划伤：5 L: 5] [凹坑：2 L: 2]
18769 | 4A062326000070 |  | NM450 | 6 | 2 | 16.006 | 1900-03-27 12:03 | TRUE | 否 | [划伤：3 L: 3] [凹坑：12 L: 12]
18770 | 4A062326000080 |  | NM450 | 6 | 2 | 16.006 | 1900-03-27 12:04 | TRUE | 否 | [划伤：2 L: 2] [凹坑：5 L: 5]
18771 | 4A062326000020 |  | NM450 | 6 | 2 | 16.006 | 1900-03-27 12:06 | TRUE | 否 | [划伤：3 L: 3] [凹坑：3 L: 3]
18772 | 4A062326000090 |  | NM450 | 6 | 2 | 16.006 | 1900-03-27 12:07 | TRUE | 否 | [划伤：3 L: 3] [凹坑：15 L: 15]
18773 | 4A062326000100 |  | NM450 | 6 | 2 | 16.006 | 1900-03-27 12:11 | TRUE | 否 | [凹坑：17 L: 17] [划伤：4 L: 4]
18774 | 4A062261000090 |  | NM500 | 6 | 2 | 15.998 | 1900-03-27 12:14 | TRUE | 否 | [凹坑：6 L: 6]
18775 | 4A062261000100 |  | NM500 | 6 | 2 | 15.998 | 1900-03-27 12:15 | TRUE | 否 | [凹坑：9 L: 9]
18776 | 4A062261000110 |  | NM500 | 6 | 2 | 15.998 | 1900-03-27 12:18 | TRUE | 否 | [凹坑：6 L: 6]
18777 | 4A062261000120 |  | NM500 | 6 | 2 | 15.998 | 1900-03-27 12:19 | TRUE | 否 | [凹坑：14 L: 14]
18778 | 4A062261000130 |  | NM500 | 6 | 2 | 15.998 | 1900-03-27 12:21 | TRUE | 否 | [凹坑：12 L: 12]
18779 | 4A062261000140 |  | NM500 | 6 | 2 | 15.998 | 1900-03-27 12:22 | TRUE | 否 | [凹坑：17 L: 17]
18780 | 4A062261000150 |  | NM500 | 6 | 2 | 15.998 | 1900-03-27 12:25 | TRUE | 否 | [凹坑：7 L: 7]
18781 | 4A062261000040 |  | NM500 | 6 | 2 | 15.998 | 1900-03-27 12:26 | TRUE | 否 | [凹坑：11 L: 11]
18782 | 4A062261000030 |  | NM500 | 6 | 2 | 15.998 | 1900-03-27 12:28 | TRUE | 否 | [凹坑：11 L: 11]
18783 | 4A062261000050 |  | NM500 | 6 | 2 | 15.998 | 1900-03-27 12:29 | TRUE | 否 | [凹坑：9 L: 9]
18784 | 4A062261000060 |  | NM500 | 6 | 2 | 15.998 | 1900-03-27 12:33 | TRUE | 否 | [凹坑：10 L: 10]
18785 | 4A062261000020 |  | NM500 | 6 | 2 | 15.998 | 1900-03-27 12:34 | TRUE | 否 | [凹坑：12 L: 12]
18786 | 4A062261000070 |  | NM500 | 6 | 2 | 15.998 | 1900-03-27 12:41 | TRUE | 否 | [凹坑：7 L: 7]
18787 | 4A062261000080 |  | NM500 | 6 | 2 | 15.998 | 1900-03-27 12:42 | TRUE | 否 | [凹坑：10 L: 10]
18788 | 4A062261000160 |  | NM500 | 6 | 2 | 15.998 | 1900-03-27 12:46 | TRUE | 否 | [凹坑：5 L: 5]
18789 | 4A062261000170 |  | NM500 | 6 | 2 | 15.998 | 1900-03-27 12:46 | TRUE | 否 | [凹坑：15 L: 15]
18790 | 4A062261000180 |  | NM500 | 6 | 2 | 15.998 | 1900-03-27 12:48 | TRUE | 否 | [凹坑：4 L: 4]
18791 | 4A062261000190 |  | NM500 | 6 | 2 | 15.998 | 1900-03-27 12:49 | TRUE | 否 | [凹坑：15 L: 15]
18792 | 4A062261000200 |  | NM500 | 6 | 2 | 15.998 | 1900-03-27 12:51 | TRUE | 否 | [凹坑：8 L: 8]
18793 | 4A062327000110 |  | NM400 | 6 | 2 | 15.996 | 1900-03-27 12:54 | TRUE | 否 | [凹坑：5 L: 5] [划伤：1 L: 1]
18794 | 4A062327000120 |  | NM400 | 6 | 2 | 15.996 | 1900-03-27 12:55 | TRUE | 否 | [划伤：3 L: 3] [凹坑：6 L: 6]
18795 | 4A062327000130 |  | NM400 | 6 | 2 | 15.996 | 1900-03-27 12:56 | TRUE | 否 | [划伤：1 L: 1] [凹坑：4 L: 4]
18796 | 4A062327000140 |  | NM400 | 6 | 2 | 15.996 | 1900-03-27 12:57 | TRUE | 否 | [划伤：2 L: 2] [凹坑：10 L: 10]
18797 | 4A062327000150 |  | NM400 | 6 | 2 | 15.996 | 1900-03-27 12:59 | TRUE | 否 | [凹坑：4 L: 4]
18798 | 4A062327000160 |  | NM400 | 6 | 2 | 15.996 | 1900-03-27 13:05 | TRUE | 否 | [凹坑：11 L: 11]
18799 | 4A062327000170 |  | NM400 | 6 | 2 | 15.996 | 1900-03-27 13:08 | TRUE | 否 | [凹坑：4 L: 4]
18800 | 4A062327000180 |  | NM400 | 6 | 2 | 15.996 | 1900-03-27 13:08 | TRUE | 否 | [凹坑：13 L: 13]
18801 | 4A062327000040 |  | NM400 | 6 | 2 | 15.996 | 1900-03-27 13:11 | TRUE | 否 | [划伤：1 L: 1] [凹坑：4 L: 4]
18802 | 4A062327000030 |  | NM400 | 6 | 2 | 15.996 | 1900-03-27 13:11 | TRUE | 否 | [划伤：1 L: 1] [凹坑：16 L: 16]
18803 | 4A062327000050 |  | NM400 | 6 | 2 | 15.996 | 1900-03-27 13:12 | TRUE | 否 | [划伤：5 L: 5] [凹坑：7 L: 7]
18804 | 4A062327000020 |  | NM400 | 6 | 2 | 15.996 | 1900-03-27 13:13 | TRUE | 否 | [划伤：1 L: 1] [凹坑：6 L: 6]
18805 | 4A062327000060 |  | NM400 | 6 | 2 | 15.996 | 1900-03-27 13:16 | TRUE | 否 | [凹坑：16 L: 16]
18806 | 4A062327000070 |  | NM400 | 6 | 2 | 15.996 | 1900-03-27 13:17 | TRUE | 否 | [凹坑：7 L: 7]
18807 | 4A062327000080 |  | NM400 | 6 | 2 | 15.996 | 1900-03-27 13:18 | TRUE | 否 | [凹坑：19 L: 19]
18808 | 4A062327000090 |  | NM400 | 6 | 2 | 15.996 | 1900-03-27 13:18 | TRUE | 否 | [划伤：2 L: 2] [凹坑：11 L: 11]
18809 | 4A062327000100 |  | NM400 | 6 | 2 | 15.996 | 1900-03-27 13:19 | TRUE | 否 | [凹坑：4 L: 4]
18810 | 4A063430000040 |  | NM400 | 6.67 | 1.97 | 15.795 | 1900-03-27 13:31 | TRUE | 否 | [凹坑：6 L: 6] [划伤：1 L: 1]
18811 | 4A063430000050 |  | NM400 | 6.67 | 1.97 | 15.795 | 1900-03-27 13:32 | TRUE | 否 | [凹坑：11 L: 11] [划伤：4 L: 4]
18812 | 4A063430000060 |  | NM400 | 6.67 | 1.97 | 15.795 | 1900-03-27 13:33 | TRUE | 否 | [划伤：2 L: 2] [凹坑：5 L: 5]
18813 | 4A063430000070 |  | NM400 | 6.67 | 1.97 | 15.795 | 1900-03-27 13:33 | TRUE | 否 | [划伤：3 L: 3] [凹坑：8 L: 8]
18814 | 4A063430000140 |  | NM400 | 6.67 | 1.97 | 15.795 | 1900-03-27 13:35 | TRUE | 否 | [凹坑：2 L: 2]
18815 | 4A063430000150 |  | NM400 | 6.67 | 1.97 | 15.795 | 1900-03-27 13:36 | TRUE | 否 | [凹坑：5 L: 5]
18816 | 4A063430000160 |  | NM400 | 6.67 | 1.97 | 15.795 | 1900-03-27 13:37 | TRUE | 否 | [划伤：7 L: 7] [凹坑：11 L: 11]
18817 | 4A063430000020 |  | NM400 | 6.67 | 1.97 | 15.795 | 1900-03-27 13:38 | TRUE | 否 | [凹坑：6 L: 6]
18818 | 4A063430000170 |  | NM400 | 6.67 | 1.97 | 15.795 | 1900-03-27 13:39 | TRUE | 否 | [划伤：3 L: 3] [凹坑：11 L: 11]
18819 | 4A063430000180 |  | NM400 | 6.67 | 1.97 | 15.795 | 1900-03-27 13:42 | TRUE | 否 | [凹坑：11 L: 11] [划伤：1 L: 1]
18820 | 4A063430000190 |  | NM400 | 6.67 | 1.97 | 15.795 | 1900-03-27 13:43 | TRUE | 否 | [划伤：1 L: 1] [凹坑：4 L: 4]
18821 | 4A063430000080 |  | NM400 | 6.67 | 1.97 | 15.795 | 1900-03-27 13:44 | TRUE | 否 | [凹坑：6 L: 6]
18822 | 4A063430000090 |  | NM400 | 6.67 | 1.97 | 15.795 | 1900-03-27 13:44 | TRUE | 否 | [凹坑：14 L: 14]
18823 | 4A063430000100 |  | NM400 | 6.67 | 1.97 | 15.795 | 1900-03-27 13:45 | TRUE | 否 | [划伤：2 L: 2] [凹坑：5 L: 5]
18824 | 4A063430000110 |  | NM400 | 6.67 | 1.97 | 15.795 | 1900-03-27 13:48 | TRUE | 否 | [划伤：2 L: 2] [凹坑：11 L: 11]
18825 | 4A063430000120 |  | NM400 | 6.67 | 1.97 | 15.795 | 1900-03-27 13:48 | TRUE | 否 | [划伤：1 L: 1] [凹坑：6 L: 6]
18826 | 4A063430000130 |  | NM400 | 6.67 | 1.97 | 15.795 | 1900-03-27 13:49 | TRUE | 否 | [凹坑：17 L: 17] [划伤：8 L: 8]
18827 | 4A062325000020 |  | NM500 | 12 | 2 | 15.996 | 1900-03-27 13:59 | TRUE | 否 | [凹坑：33 L: 33]
18828 | 4A062325000030 |  | NM500 | 12 | 2 | 15.996 | 1900-03-27 14:00 | TRUE | 否 | [凹坑：20 L: 20]
18829 | 4A062325000040 |  | NM500 | 12 | 2 | 15.996 | 1900-03-27 14:04 | TRUE | 否 | [凹坑：24 L: 24]
18830 | 4A062325000050 |  | NM500 | 12 | 2 | 15.996 | 1900-03-27 14:05 | TRUE | 否 | [凹坑：6 L: 6]
18831 | 4A062325000060 |  | NM500 | 12 | 2 | 15.996 | 1900-03-27 14:07 | TRUE | 否 | [凹坑：42 L: 42]
18832 | 4A062325000010 |  | NM500 | 12 | 2 | 15.996 | 1900-03-27 14:08 | TRUE | 否 | [凹坑：15 L: 15]
18833 | 4A062325000070 |  | NM500 | 12 | 2 | 15.996 | 1900-03-27 14:24 | TRUE | 否 | [凹坑：23 L: 23]
18834 | 4A062325000080 |  | NM500 | 12 | 2 | 15.996 | 1900-03-27 14:25 | TRUE | 否 | [凹坑：45 L: 45]
18835 | 4A062325000090 |  | NM500 | 12 | 2 | 15.996 | 1900-03-27 14:33 | TRUE | 否 | [凹坑：19 L: 19]
18836 | 4A062325000100 |  | NM500 | 12 | 2 | 15.996 | 1900-03-27 14:34 | TRUE | 否 | [凹坑：13 L: 13]
18837 | 4A063432000090 |  | NM400 | 10.94 | 2 | 13.793 | 1900-03-27 14:37 | TRUE | 否 | [划伤：4 L: 4] [凹坑：9 L: 9]
18838 | 4A063432000100 |  | NM400 | 10.94 | 2 | 13.793 | 1900-03-27 14:38 | TRUE | 否 | [划伤：7 L: 7] [凹坑：9 L: 9]
18839 | 4A063432000110 |  | NM400 | 10.94 | 2 | 13.793 | 1900-03-27 14:39 | TRUE | 否 | [凹坑：6 L: 6] [划伤：1 L: 1]
18840 | 4A063432000120 |  | NM400 | 10.94 | 2 | 13.793 | 1900-03-27 14:41 | TRUE | 否 | [凹坑：22 L: 22] [划伤：13 L: 13]
18841 | 4A063432000130 |  | NM400 | 10.94 | 2 | 13.793 | 1900-03-27 14:42 | TRUE | 否 | [凹坑：7 L: 7] [划伤：3 L: 3]
18842 | 4A063432000030 |  | NM400 | 10.94 | 2 | 13.793 | 1900-03-27 14:43 | TRUE | 否 | [划伤：3 L: 3] [凹坑：13 L: 13]
18843 | 4A063432000040 |  | NM400 | 10.94 | 2 | 13.793 | 1900-03-27 14:46 | TRUE | 否 | [凹坑：7 L: 7] [划伤：2 L: 2]
18844 | 4A063432000050 |  | NM400 | 10.94 | 2 | 13.793 | 1900-03-27 14:47 | TRUE | 否 | [划伤：4 L: 4] [凹坑：25 L: 25]
18845 | 4A063432000060 |  | NM400 | 10.94 | 2 | 13.793 | 1900-03-27 14:48 | TRUE | 否 | [凹坑：7 L: 7] [划伤：3 L: 3]
18846 | 4A063432000070 |  | NM400 | 10.94 | 2 | 13.793 | 1900-03-27 14:52 | TRUE | 否 | [划伤：11 L: 11]
18847 | 4A063432000020 |  | NM400 | 10.94 | 2 | 13.793 | 1900-03-27 14:53 | TRUE | 否 | [凹坑：33 L: 33]
18848 | 4A063432000080 |  | NM400 | 10.94 | 2 | 13.793 | 1900-03-27 14:54 | TRUE | 否 | [划伤：3 L: 3]
18849 | 4A063435000030 |  | NM400 | 7.97 | 2 | 11.795 | 1900-03-27 14:58 | TRUE | 否 | [凹坑：2 L: 2] [划伤：1 L: 1]