## Sheet1
流水号 | 板号 | 捆包号 | 钢种 | 长度 | 宽度 | 厚度 | 检测时间 | 判级 | 是否合格 | 判级原因
18850 | 4A063435000040 |  | NM400 | 7.97 | 2 | 11.795 | 1900-03-27 14:59 | TRUE | 否 | [划伤：1 L: 1] [凹坑：1 L: 1]
18851 | 4A063435000050 |  | NM400 | 7.97 | 2 | 11.795 | 1900-03-27 15:00 | FALSE | 否 | [凹坑：1 L: 1]
18852 | 4A063435000060 |  | NM400 | 7.97 | 2 | 11.795 | 1900-03-27 15:01 | TRUE | 否 | [凹坑：1 L: 1] [划伤：1 L: 1]
18853 | 4A063435000070 |  | NM400 | 7.97 | 2 | 11.795 | 1900-03-27 15:02 | TRUE | 否 | [凹坑：1 L: 1] [划伤：1 L: 1]
18854 | 4A063435000090 |  | NM400 | 7.97 | 2 | 11.795 | 1900-03-27 15:02 | TRUE | 否 | [划伤：3 L: 3] [凹坑：1 L: 1]
18855 | 4A063435000080 |  | NM400 | 7.97 | 2 | 11.795 | 1900-03-27 15:08 | TRUE | 否 | [凹坑：1 L: 1] [划伤：5 L: 5]
18856 | 4A063435000020 |  | NM400 | 7.97 | 2 | 11.795 | 1900-03-27 15:09 | TRUE | 否 | [凹坑：5 L: 5] [划伤：1 L: 1]
18857 | 4A063435000100 |  | NM400 | 7.97 | 2 | 11.795 | 1900-03-27 15:10 | TRUE | 否 | [凹坑：2 L: 2]
18858 | 4A063435000110 |  | NM400 | 7.97 | 2 | 11.795 | 1900-03-27 15:11 | TRUE | 否 | [凹坑：8 L: 8]
18859 | 4A063435000120 |  | NM400 | 7.97 | 2 | 11.795 | 1900-03-27 15:12 | TRUE | 否 | [划伤：1 L: 1] [凹坑：1 L: 1]
18860 | 4A063435000130 |  | NM400 | 7.97 | 2 | 11.795 | 1900-03-27 15:13 | TRUE | 否 | [划伤：1 L: 1] [凹坑：2 L: 2]
18861 | 4A063435000140 |  | NM400 | 7.97 | 2 | 11.795 | 1900-03-27 15:17 | FALSE | 否 | [凹坑：1 L: 1]
18862 | 4A063435000150 |  | NM400 | 7.97 | 2 | 11.795 | 1900-03-27 15:18 | FALSE | 否 | [划伤：1 L: 1]
18863 | 4A063435000160 |  | NM400 | 7.97 | 2 | 11.795 | 1900-03-27 15:19 | FALSE | 否 | [划伤：1 L: 1]
18864 | 4A063435000170 |  | NM400 | 7.97 | 2 | 11.795 | 1900-03-27 15:20 | FALSE | 否 | [划伤：1 L: 1]
18865 | 4A063435000190 |  | NM400 | 7.97 | 2 | 11.795 | 1900-03-27 15:26 | FALSE | 是 | 无缺陷
18866 | 4A063435000180 |  | NM400 | 7.97 | 2 | 11.795 | 1900-03-27 15:27 | TRUE | 否 | [凹坑：2 L: 2] [划伤：1 L: 1]
18867 | 4A063435000200 |  | NM400 | 7.97 | 2 | 11.795 | 1900-03-27 15:28 | TRUE | 否 | [凹坑：3 L: 3]
18868 | 4A063435000210 |  | NM400 | 7.97 | 2 | 11.795 | 1900-03-27 15:28 | TRUE | 否 | [划伤：1 L: 1] [凹坑：5 L: 5]
18869 | 4A063433000090 |  | NM400 | 12 | 2 | 11.987 | 1900-03-27 15:35 | TRUE | 否 | [凹坑：2 L: 2]
18870 | 4A063433000100 |  | NM400 | 12 | 2 | 11.987 | 1900-03-27 15:36 | TRUE | 否 | [划伤：2 L: 2]
18871 | 4A063433000110 |  | NM400 | 12 | 2 | 11.987 | 1900-03-27 15:37 | FALSE | 否 | [凹坑：1 L: 1]
18872 | 4A063433000120 |  | NM400 | 12 | 2 | 11.987 | 1900-03-27 15:40 | TRUE | 否 | [凹坑：1 L: 1] [划伤：1 L: 1]
18873 | 4A063433000130 |  | NM400 | 12 | 2 | 11.987 | 1900-03-27 15:41 | TRUE | 否 | [划伤：3 L: 3] [凹坑：1 L: 1]
18874 | 4A063433000140 |  | NM400 | 12 | 2 | 11.987 | 1900-03-27 15:42 | TRUE | 否 | [凹坑：1 L: 1] [划伤：1 L: 1]
18875 | 4A063433000030 |  | NM400 | 12 | 2 | 11.987 | 1900-03-27 15:51 | TRUE | 否 | [划伤：2 L: 2] [凹坑：1 L: 1]
18876 | 4A063433000020 |  | NM400 | 12 | 2 | 11.987 | 1900-03-27 15:52 | FALSE | 否 | [凹坑：1 L: 1]
18877 | 4A063433000050 |  | NM400 | 12 | 2 | 11.987 | 1900-03-27 15:53 | TRUE | 否 | [凹坑：2 L: 2]
18878 | 4A063433000040 |  | NM400 | 12 | 2 | 11.987 | 1900-03-27 15:55 | TRUE | 否 | [划伤：2 L: 2] [凹坑：1 L: 1]
18879 | 4A063433000070 |  | NM400 | 12 | 2 | 11.987 | 1900-03-27 15:56 | TRUE | 否 | [划伤：1 L: 1] [凹坑：2 L: 2]
18880 | 4A063433000060 |  | NM400 | 12 | 2 | 11.987 | 1900-03-27 15:59 | TRUE | 否 | [划伤：5 L: 5] [凹坑：11 L: 11]
18881 | 4A063433000080 |  | NM400 | 12 | 2 | 11.987 | 1900-03-27 16:05 | TRUE | 否 | [凹坑：4 L: 4] [划伤：2 L: 2]
18882 | 4A063434000100 |  | NM400 | 12 | 2 | 11.994 | 1900-03-27 16:13 | TRUE | 否 | [凹坑：6 L: 6] [划伤：1 L: 1]
18883 | 4A063434000090 |  | NM400 | 12 | 2 | 11.994 | 1900-03-27 16:14 | FALSE | 是 | 无影响判级缺陷
18884 | 4A063434000120 |  | NM400 | 12 | 2 | 11.994 | 1900-03-27 16:15 | TRUE | 否 | [划伤：5 L: 5]
18885 | 4A063434000110 |  | NM400 | 12 | 2 | 11.994 | 1900-03-27 16:21 | TRUE | 否 | [划伤：3 L: 3] [凹坑：2 L: 2]
18886 | 4A063434000140 |  | NM400 | 12 | 2 | 11.994 | 1900-03-27 16:22 | TRUE | 否 | [凹坑：1 L: 1] [划伤：1 L: 1]
18887 | 4A063434000020 |  | NM400 | 12 | 2 | 11.994 | 1900-03-27 16:23 | TRUE | 否 | [凹坑：2 L: 2]
18888 | 4A063434000030 |  | NM400 | 12 | 2 | 11.994 | 1900-03-27 16:30 | TRUE | 否 | [凹坑：5 L: 5] [划伤：1 L: 1]
18889 | 4A063434000040 |  | NM400 | 12 | 2 | 11.994 | 1900-03-27 16:31 | TRUE | 否 | [划伤：4 L: 4]
18890 | 4A063434000130 |  | NM400 | 12 | 2 | 11.994 | 1900-03-27 16:37 | TRUE | 否 | [划伤：2 L: 2] [凹坑：1 L: 1]
18891 | 4A063434000050 |  | NM400 | 12 | 2 | 11.994 | 1900-03-27 16:39 | TRUE | 否 | [划伤：1 L: 1] [凹坑：2 L: 2]
18892 | 4A063434000060 |  | NM400 | 12 | 2 | 11.994 | 1900-03-27 16:40 | TRUE | 否 | [凹坑：2 L: 2] [划伤：2 L: 2]
18893 | 4A063434000070 |  | NM400 | 12 | 2 | 11.994 | 1900-03-27 16:43 | TRUE | 否 | [凹坑：3 L: 3] [划伤：3 L: 3]
18894 | 4A063434000080 |  | NM400 | 12 | 2 | 11.994 | 1900-03-27 16:45 | TRUE | 否 | [划伤：12 L: 12] [凹坑：20 L: 20]
18895 | 4A063436000090 |  | NM400 | 12 | 2 | 9.991 | 1900-03-27 16:48 | TRUE | 否 | [划伤：23 L: 23] [凹坑：13 L: 13]
18896 | 4A063436000100 |  | NM400 | 12 | 2 | 9.991 | 1900-03-27 16:49 | TRUE | 否 | [划伤：17 L: 17] [凹坑：9 L: 9]
18897 | 4A063436000110 |  | NM400 | 12 | 2 | 9.991 | 1900-03-27 16:50 | TRUE | 否 | [划伤：27 L: 27] [凹坑：8 L: 8]
18898 | 4A063436000120 |  | NM400 | 12 | 2 | 9.991 | 1900-03-27 16:51 | TRUE | 否 | [划伤：15 L: 15] [凹坑：7 L: 7]
18899 | 4A063436000130 |  | NM400 | 12 | 2 | 9.991 | 1900-03-27 16:57 | TRUE | 否 | [划伤：25 L: 25] [凹坑：5 L: 5]
18900 | 4A063436000140 |  | NM400 | 12 | 2 | 9.991 | 1900-03-27 16:58 | TRUE | 否 | [划伤：12 L: 12] [凹坑：1 L: 1]
18901 | 4A063436000150 |  | NM400 | 12 | 2 | 9.991 | 1900-03-27 16:59 | TRUE | 否 | [划伤：16 L: 16] [凹坑：7 L: 7]
18902 | 4A063436000160 |  | NM400 | 12 | 2 | 9.991 | 1900-03-27 17:00 | TRUE | 否 | [划伤：34 L: 34] [凹坑：2 L: 2]
18903 | 4A063436000020 |  | NM400 | 12 | 2 | 9.991 | 1900-03-27 17:05 | TRUE | 否 | [划伤：45 L: 45] [凹坑：3 L: 3]
18904 | 4A063436000030 |  | NM400 | 12 | 2 | 9.991 | 1900-03-27 17:06 | TRUE | 否 | [划伤：76 L: 76] [凹坑：32 L: 32]
18905 | 4A063436000040 |  | NM400 | 12 | 2 | 9.991 | 1900-03-27 17:07 | TRUE | 否 | [划伤：57 L: 57] [凹坑：8 L: 8]
18906 | 4A063436000050 |  | NM400 | 12 | 2 | 9.991 | 1900-03-27 17:08 | TRUE | 否 | [划伤：10 L: 10] [凹坑：3 L: 3]
18907 | 4A063436000060 |  | NM400 | 12 | 2 | 9.991 | 1900-03-27 17:11 | TRUE | 否 | [划伤：13 L: 13] [凹坑：6 L: 6]
18908 | 4A063436000070 |  | NM400 | 12 | 2 | 9.991 | 1900-03-27 17:12 | TRUE | 否 | [划伤：28 L: 28] [凹坑：3 L: 3]
18909 | 4A063436000080 |  | NM400 | 12 | 2 | 9.991 | 1900-03-27 17:13 | TRUE | 否 | [划伤：9 L: 9] [凹坑：5 L: 5]
18910 | 4A063436000010 |  | NM400 | 12 | 2 | 9.991 | 1900-03-27 17:14 | TRUE | 否 | [划伤：8 L: 8] [凹坑：3 L: 3]
18911 | 4A063442000150 |  | NM400 | 12 | 2 | 6.001 | 1900-03-27 17:17 | TRUE | 否 | [划伤：12 L: 12] [凹坑：1 L: 1]
18912 | 4A063442000160 |  | NM400 | 12 | 2 | 6.001 | 1900-03-27 17:18 | TRUE | 否 | [凹坑：1 L: 1] [划伤：8 L: 8]
18913 | 4A063442000180 |  | NM400 | 12 | 2 | 6.001 | 1900-03-27 17:20 | TRUE | 否 | [划伤：11 L: 11]
18914 | 4A063442000190 |  | NM400 | 12 | 2 | 6.001 | 1900-03-27 17:22 | TRUE | 否 | [划伤：11 L: 11]
18915 | 4A063442000200 |  | NM400 | 12 | 2 | 6.001 | 1900-03-27 17:24 | TRUE | 否 | [划伤：4 L: 4]
18916 | 4A063442000230 |  | NM400 | 12 | 2 | 6.001 | 1900-03-27 17:32 | TRUE | 否 | [划伤：9 L: 9] [凹坑：1 L: 1]
18917 | 4A063442000240 |  | NM400 | 12 | 2 | 6.001 | 1900-03-27 17:34 | TRUE | 否 | [划伤：7 L: 7] [凹坑：2 L: 2]
18918 | 4A063442000250 |  | NM400 | 12 | 2 | 6.001 | 1900-03-27 17:37 | TRUE | 否 | [划伤：14 L: 14] [凹坑：1 L: 1]
18919 | 4A063442000220 |  | NM400 | 12 | 2 | 6.001 | 1900-03-27 17:38 | TRUE | 否 | [划伤：8 L: 8]
18920 | 4A063442000260 |  | NM400 | 12 | 2 | 6.001 | 1900-03-27 17:40 | TRUE | 否 | [划伤：6 L: 6] [凹坑：1 L: 1]
18921 | 4A063442000170 |  | NM400 | 12 | 2 | 6.001 | 1900-03-27 17:45 | TRUE | 否 | [划伤：6 L: 6]
18922 | 4A063442000020 |  | NM400 | 12 | 2 | 6.001 | 1900-03-27 17:46 | TRUE | 否 | [划伤：8 L: 8] [凹坑：2 L: 2]
18923 | 4A063442000030 |  | NM400 | 12 | 2 | 6.001 | 1900-03-27 17:48 | TRUE | 否 | [划伤：6 L: 6] [凹坑：2 L: 2]
18924 | 4A063442000040 |  | NM400 | 12 | 2 | 6.001 | 1900-03-27 17:49 | TRUE | 否 | [划伤：2 L: 2] [凹坑：1 L: 1]
18925 | 4A063442000050 |  | NM400 | 12 | 2 | 6.001 | 1900-03-27 17:51 | TRUE | 否 | [凹坑：1 L: 1] [划伤：4 L: 4]
18926 | 4A063442000060 |  | NM400 | 12 | 2 | 6.001 | 1900-03-27 17:52 | TRUE | 否 | [凹坑：1 L: 1] [划伤：1 L: 1]
18927 | 4A063442000070 |  | NM400 | 12 | 2 | 6.001 | 1900-03-27 17:53 | TRUE | 否 | [划伤：5 L: 5] [凹坑：2 L: 2]
18928 | 4A063442000080 |  | NM400 | 12 | 2 | 6.001 | 1900-03-27 17:54 | TRUE | 否 | [划伤：11 L: 11]
18929 | 4A063442000010 |  | NM400 | 12 | 2 | 6.001 | 1900-03-27 17:55 | TRUE | 否 | [划伤：2 L: 2]
18930 | 4A063442000090 |  | NM400 | 12 | 2 | 6.001 | 1900-03-27 17:56 | TRUE | 否 | [划伤：8 L: 8] [凹坑：1 L: 1]
18931 | 4A063442000100 |  | NM400 | 12 | 2 | 6.001 | 1900-03-27 17:57 | TRUE | 否 | [划伤：20 L: 20] [凹坑：1 L: 1]
18932 | 4A063442000110 |  | NM400 | 12 | 2 | 6.001 | 1900-03-27 17:58 | TRUE | 否 | [划伤：7 L: 7] [凹坑：1 L: 1]
18933 | 4A063442000120 |  | NM400 | 12 | 2 | 6.001 | 1900-03-27 17:59 | TRUE | 否 | [划伤：9 L: 9]
18934 | 4A063442000130 |  | NM400 | 12 | 2 | 6.001 | 1900-03-27 18:00 | TRUE | 否 | [划伤：6 L: 6]
18935 | 4A063442000140 |  | NM400 | 12 | 2 | 6.001 | 1900-03-27 18:14 | TRUE | 否 | [划伤：9 L: 9] [凹坑：1 L: 1]
18936 | 4A062579000300 |  | NM450 | 8 | 2 | 6.001 | 1900-03-27 18:16 | TRUE | 否 | [划伤：9 L: 9] [凹坑：1 L: 1]
18937 | 4A062579000310 |  | NM450 | 8 | 2 | 6.001 | 1900-03-27 18:17 | TRUE | 否 | [划伤：3 L: 3] [凹坑：3 L: 3]
18938 | 4A062579000320 |  | NM450 | 8 | 2 | 6.001 | 1900-03-27 18:18 | TRUE | 否 | [划伤：2 L: 2]
18939 | 4A062579000330 |  | NM450 | 8 | 2 | 6.001 | 1900-03-27 18:18 | TRUE | 否 | [划伤：3 L: 3] [凹坑：3 L: 3]
18940 | 4A062579000340 |  | NM450 | 8 | 2 | 6.001 | 1900-03-27 18:19 | TRUE | 否 | [划伤：2 L: 2] [凹坑：1 L: 1]
18941 | 4A062579000350 |  | NM450 | 8 | 2 | 6.001 | 1900-03-27 18:21 | TRUE | 否 | [划伤：3 L: 3] [凹坑：3 L: 3]
18942 | 4A062579000360 |  | NM450 | 8 | 2 | 6.001 | 1900-03-27 18:22 | TRUE | 否 | [划伤：2 L: 2]
18943 | 4A062579000370 |  | NM450 | 8 | 2 | 6.001 | 1900-03-27 18:23 | TRUE | 否 | [划伤：4 L: 4] [凹坑：4 L: 4]
18944 | 4A062579000380 |  | NM450 | 8 | 2 | 6.001 | 1900-03-27 18:23 | TRUE | 否 | [划伤：6 L: 6] [凹坑：1 L: 1]
18945 | 4A062579000390 |  | NM450 | 8 | 2 | 6.001 | 1900-03-27 18:24 | TRUE | 否 | [划伤：8 L: 8] [凹坑：2 L: 2]
18946 | 4A062579000400 |  | NM450 | 8 | 2 | 6.001 | 1900-03-27 18:28 | TRUE | 否 | [划伤：2 L: 2] [凹坑：1 L: 1]
18947 | 4A062579000160 |  | NM450 | 8 | 2 | 6.001 | 1900-03-27 18:29 | TRUE | 否 | [划伤：5 L: 5] [凹坑：5 L: 5]
18948 | 4A062579000170 |  | NM450 | 8 | 2 | 6.001 | 1900-03-27 18:30 | TRUE | 否 | [凹坑：4 L: 4] [划伤：1 L: 1]
18949 | 4A062579000180 |  | NM450 | 8 | 2 | 6.001 | 1900-03-27 18:31 | TRUE | 否 | [划伤：29 L: 29] [凹坑：1 L: 1]