## Sheet1
流水号 | 板号 | 捆包号 | 钢种 | 长度 | 宽度 | 厚度 | 检测时间 | 判级 | 是否合格 | 判级原因
19050 | 4A063438000180 |  | NM400 | 6 | 2 | 8.072 | 1900-03-27 20:46 | FALSE | 否 | [凹坑：1 L: 1]
19051 | 4A063438000190 |  | NM400 | 6 | 2 | 8.072 | 1900-03-27 20:47 | TRUE | 否 | [划伤：3 L: 3] [凹坑：1 L: 1]
19052 | 4A063438000200 |  | NM400 | 6 | 2 | 8.072 | 1900-03-27 20:48 | TRUE | 否 | [凹坑：1 L: 1] [划伤：1 L: 1]
19053 | 4A063438000210 |  | NM400 | 6 | 2 | 8.072 | 1900-03-27 20:49 | TRUE | 否 | [划伤：6 L: 6] [凹坑：1 L: 1]
19054 | 4A063438000220 |  | NM400 | 6 | 2 | 8.072 | 1900-03-27 20:49 | TRUE | 否 | [划伤：2 L: 2] [凹坑：1 L: 1]
19055 | 4A063438000230 |  | NM400 | 6 | 2 | 8.072 | 1900-03-27 20:50 | TRUE | 否 | [划伤：3 L: 3] [凹坑：3 L: 3]
19056 | 4A063438000240 |  | NM400 | 6 | 2 | 8.072 | 1900-03-27 20:51 | TRUE | 否 | [划伤：4 L: 4] [凹坑：1 L: 1]
19057 | 4A063438000250 |  | NM400 | 6 | 2 | 8.072 | 1900-03-27 20:52 | TRUE | 否 | [划伤：1 L: 1] [凹坑：2 L: 2]
19058 | 4A063438000260 |  | NM400 | 6 | 2 | 8.072 | 1900-03-27 20:53 | TRUE | 否 | [划伤：3 L: 3]
19059 | 4A063438000270 |  | NM400 | 6 | 2 | 8.072 | 1900-03-27 20:54 | TRUE | 否 | [划伤：2 L: 2]
19060 | 4A063438000280 |  | NM400 | 6 | 2 | 8.072 | 1900-03-27 20:55 | TRUE | 否 | [划伤：3 L: 3] [凹坑：2 L: 2]
19061 | 4A063438000290 |  | NM400 | 6 | 2 | 8.072 | 1900-03-27 21:32 | TRUE | 否 | [划伤：8 L: 8] [凹坑：1 L: 1]
19067 | WG031331800000 |  | NM500 | 6 | 2 | 6 | 1900-03-27 21:40 | TRUE | 否 | [凹坑：2 L: 2]
19068 | WG031331800010 |  | NM500 | 6 | 2 | 6 | 1900-03-27 22:06 | TRUE | 否 | [凹坑：2 L: 2]
19069 | WG031331800020 |  | NM500 | 6 | 2 | 6 | 1900-03-27 22:07 | FALSE | 是 | 无缺陷
19070 | WG031331800030 |  | NM500 | 6 | 2 | 6 | 1900-03-27 22:08 | FALSE | 否 | [凹坑：1 L: 1]
19071 | WG031331800040 |  | NM500 | 6 | 2 | 6 | 1900-03-27 22:09 | FALSE | 是 | 无影响判级缺陷
19072 | WG031331800050 |  | NM500 | 6 | 2 | 6 | 1900-03-27 22:10 | FALSE | 是 | 无影响判级缺陷
19073 | WG031331800060 |  | NM500 | 6 | 2 | 6 | 1900-03-27 22:11 | FALSE | 否 | [凹坑：1 L: 1]
19074 | WG031331800070 |  | NM500 | 6 | 2 | 6 | 1900-03-27 22:12 | FALSE | 是 | 无影响判级缺陷
19075 | WG031331800080 |  | NM500 | 6 | 2 | 6 | 1900-03-27 22:14 | FALSE | 是 | 无影响判级缺陷
19076 | WG031331800090 |  | NM500 | 6 | 2 | 6 | 1900-03-27 22:15 | FALSE | 是 | 无影响判级缺陷
19077 | WG031331800100 |  | NM500 | 6 | 2 | 6 | 1900-03-27 22:16 | FALSE | 否 | [凹坑：1 L: 1]
19078 | WG031331800110 |  | NM500 | 6 | 2 | 6 | 1900-03-27 22:17 | TRUE | 否 | [凹坑：4 L: 4]
19079 | WG031331800120 |  | NM500 | 6 | 2 | 6 | 1900-03-27 22:19 | FALSE | 否 | [凹坑：1 L: 1]
19080 | 4A063438000380 |  | NM400 | 6 | 2 | 8.072 | 1900-03-27 22:28 | TRUE | 否 | [划伤：4 L: 4]
19081 | 4A063438000390 |  | NM400 | 6 | 2 | 8.072 | 1900-03-27 22:29 | TRUE | 否 | [划伤：5 L: 5] [凹坑：2 L: 2]
19082 | 4A063438000400 |  | NM400 | 6 | 2 | 8.072 | 1900-03-27 22:30 | TRUE | 否 | [划伤：2 L: 2]
19083 | 4A063438000160 |  | NM400 | 6 | 2 | 8.072 | 1900-03-27 22:31 | TRUE | 否 | [划伤：2 L: 2]
19084 | 4A063438000170 |  | NM400 | 6 | 2 | 8.072 | 1900-03-27 22:33 | TRUE | 否 | [划伤：1 L: 1] [凹坑：2 L: 2]
19085 | 4A063438000180 |  | NM400 | 6 | 2 | 8.072 | 1900-03-27 22:34 | TRUE | 否 | [划伤：2 L: 2]
19086 | 4A063438000190 |  | NM400 | 6 | 2 | 8.072 | 1900-03-27 22:35 | TRUE | 否 | [划伤：3 L: 3] [凹坑：1 L: 1]
19087 | 4A063438000200 |  | NM400 | 6 | 2 | 8.072 | 1900-03-27 22:36 | TRUE | 否 | [划伤：2 L: 2] [凹坑：2 L: 2]
19088 | 4A063438000210 |  | NM400 | 6 | 2 | 8.072 | 1900-03-27 22:37 | TRUE | 否 | [凹坑：2 L: 2] [划伤：1 L: 1]
19089 | 4A063438000220 |  | NM400 | 6 | 2 | 8.072 | 1900-03-27 22:38 | TRUE | 否 | [划伤：2 L: 2] [凹坑：2 L: 2]
19090 | 4A063438000230 |  | NM400 | 6 | 2 | 8.072 | 1900-03-27 22:40 | TRUE | 否 | [划伤：2 L: 2] [凹坑：1 L: 1]
19091 | 4A063438000240 |  | NM400 | 6 | 2 | 8.072 | 1900-03-27 22:41 | TRUE | 否 | [划伤：1 L: 1] [凹坑：1 L: 1]
19092 | 4A063438000250 |  | NM400 | 6 | 2 | 8.072 | 1900-03-27 22:42 | FALSE | 否 | [划伤：1 L: 1]
19093 | 4A063438000260 |  | NM400 | 6 | 2 | 8.072 | 1900-03-27 22:43 | TRUE | 否 | [划伤：5 L: 5] [凹坑：1 L: 1]
19094 | 4A063438000270 |  | NM400 | 6 | 2 | 8.072 | 1900-03-27 22:44 | TRUE | 否 | [凹坑：2 L: 2] [划伤：3 L: 3]
19095 | 4A063438000280 |  | NM400 | 6 | 2 | 8.072 | 1900-03-27 22:45 | FALSE | 否 | [划伤：1 L: 1]
19096 | 4A063438000290 |  | NM400 | 6 | 2 | 8.072 | 1900-03-27 22:48 | TRUE | 否 | [划伤：16 L: 16] [凹坑：2 L: 2]
19097 | 4A063439000030 |  | NM400 | 12 | 2 | 8.006 | 1900-03-27 22:52 | TRUE | 否 | [划伤：11 L: 11] [凹坑：1 L: 1]
19098 | 4A063439000040 |  | NM400 | 12 | 2 | 8.006 | 1900-03-27 22:53 | TRUE | 否 | [划伤：7 L: 7] [凹坑：1 L: 1]
19099 | 4A063439000050 |  | NM400 | 12 | 2 | 8.006 | 1900-03-27 22:54 | TRUE | 否 | [划伤：9 L: 9] [凹坑：1 L: 1]
19100 | 4A063439000060 |  | NM400 | 12 | 2 | 8.006 | 1900-03-27 22:56 | TRUE | 否 | [划伤：15 L: 15] [凹坑：1 L: 1]
19101 | 4A063439000070 |  | NM400 | 12 | 2 | 8.006 | 1900-03-27 22:57 | TRUE | 否 | [划伤：8 L: 8] [凹坑：1 L: 1]
19102 | 4A063439000080 |  | NM400 | 12 | 2 | 8.006 | 1900-03-27 22:58 | TRUE | 否 | [划伤：7 L: 7] [凹坑：2 L: 2]
19103 | 4A063439000090 |  | NM400 | 12 | 2 | 8.006 | 1900-03-27 22:59 | TRUE | 否 | [划伤：15 L: 15] [凹坑：2 L: 2]
19104 | 4A063439000020 |  | NM400 | 12 | 2 | 8.006 | 1900-03-27 23:00 | TRUE | 否 | [划伤：7 L: 7] [凹坑：2 L: 2]
19105 | 4A063439000100 |  | NM400 | 12 | 2 | 8.006 | 1900-03-27 23:01 | TRUE | 否 | [划伤：9 L: 9]
19106 | 4A063439000110 |  | NM400 | 12 | 2 | 8.006 | 1900-03-27 23:02 | TRUE | 否 | [划伤：20 L: 20] [凹坑：4 L: 4]
19107 | 4A063439000130 |  | NM400 | 12 | 2 | 8.006 | 1900-03-27 23:06 | TRUE | 否 | [划伤：28 L: 28]
19108 | 4A063439000120 |  | NM400 | 12 | 2 | 8.006 | 1900-03-27 23:07 | TRUE | 否 | [划伤：15 L: 15] [凹坑：2 L: 2]
19109 | 4A063439000140 |  | NM400 | 12 | 2 | 8.006 | 1900-03-27 23:08 | TRUE | 否 | [划伤：18 L: 18] [凹坑：1 L: 1]
19110 | 4A063439000150 |  | NM400 | 12 | 2 | 8.006 | 1900-03-27 23:09 | TRUE | 否 | [划伤：16 L: 16] [凹坑：1 L: 1]
19111 | 4A063439000160 |  | NM400 | 12 | 2 | 8.006 | 1900-03-27 23:10 | TRUE | 否 | [划伤：7 L: 7] [凹坑：3 L: 3]
19112 | 4A063439000170 |  | NM400 | 12 | 2 | 8.006 | 1900-03-27 23:11 | TRUE | 否 | [凹坑：2 L: 2] [划伤：5 L: 5]
19113 | 4A063439000190 |  | NM400 | 12 | 2 | 8.006 | 1900-03-27 23:12 | TRUE | 否 | [划伤：22 L: 22] [凹坑：2 L: 2]
19114 | 4A063439000180 |  | NM400 | 12 | 2 | 8.006 | 1900-03-27 23:13 | TRUE | 否 | [划伤：11 L: 11] [凹坑：1 L: 1]
19115 | 4A063439000200 |  | NM400 | 12 | 2 | 8.006 | 1900-03-27 23:21 | TRUE | 否 | [凹坑：1 L: 1] [划伤：2 L: 2]
19116 | 4A063441000030 |  | NM400 | 12 | 2 | 6.005 | 1900-03-27 23:22 | TRUE | 否 | [划伤：10 L: 10] [凹坑：1 L: 1]
19117 | 4A063441000040 |  | NM400 | 12 | 2 | 6.005 | 1900-03-27 23:23 | TRUE | 否 | [划伤：2 L: 2] [凹坑：2 L: 2]
19118 | 4A063441000050 |  | NM400 | 12 | 2 | 6.005 | 1900-03-27 23:24 | TRUE | 否 | [划伤：8 L: 8]
19119 | 4A063441000060 |  | NM400 | 12 | 2 | 6.005 | 1900-03-27 23:26 | TRUE | 否 | [划伤：2 L: 2]
19120 | 4A063441000070 |  | NM400 | 12 | 2 | 6.005 | 1900-03-27 23:27 | TRUE | 否 | [划伤：3 L: 3]
19121 | 4A063441000080 |  | NM400 | 12 | 2 | 6.005 | 1900-03-27 23:28 | TRUE | 否 | [划伤：4 L: 4]
19122 | 4A063441000090 |  | NM400 | 12 | 2 | 6.005 | 1900-03-27 23:30 | TRUE | 否 | [划伤：6 L: 6] [凹坑：1 L: 1]
19123 | 4A063441000110 |  | NM400 | 12 | 2 | 6.005 | 1900-03-27 23:31 | TRUE | 否 | [划伤：6 L: 6]
19124 | 4A063441000100 |  | NM400 | 12 | 2 | 6.005 | 1900-03-27 23:32 | TRUE | 否 | [划伤：3 L: 3]
19125 | 4A063441000130 |  | NM400 | 12 | 2 | 6.005 | 1900-03-27 23:33 | TRUE | 否 | [划伤：5 L: 5]
19126 | 4A063441000120 |  | NM400 | 12 | 2 | 6.005 | 1900-03-27 23:38 | TRUE | 否 | [划伤：6 L: 6]
19127 | 4A063441000150 |  | NM400 | 12 | 2 | 6.005 | 1900-03-27 23:39 | TRUE | 否 | [凹坑：1 L: 1] [划伤：6 L: 6]
19128 | 4A063441000140 |  | NM400 | 12 | 2 | 6.005 | 1900-03-27 23:40 | TRUE | 否 | [划伤：18 L: 18] [凹坑：2 L: 2]
19129 | 4A063441000020 |  | NM400 | 12 | 2 | 6.005 | 1900-03-27 23:41 | TRUE | 否 | [划伤：4 L: 4] [凹坑：1 L: 1]
19130 | 4A063441000170 |  | NM400 | 12 | 2 | 6.005 | 1900-03-27 23:42 | FALSE | 否 | [划伤：1 L: 1]
19131 | 4A063441000160 |  | NM400 | 12 | 2 | 6.005 | 1900-03-27 23:43 | TRUE | 否 | [划伤：22 L: 22]
19132 | 4A063441000190 |  | NM400 | 12 | 2 | 6.005 | 1900-03-27 23:44 | TRUE | 否 | [划伤：8 L: 8]
19133 | 4A063441000180 |  | NM400 | 12 | 2 | 6.005 | 1900-03-27 23:45 | TRUE | 否 | [划伤：6 L: 6] [凹坑：3 L: 3]
19134 | 4A063441000210 |  | NM400 | 12 | 2 | 6.005 | 1900-03-27 23:46 | TRUE | 否 | [划伤：7 L: 7] [凹坑：1 L: 1]
19135 | 4A063441000200 |  | NM400 | 12 | 2 | 6.005 | 1900-03-27 23:47 | TRUE | 否 | [划伤：12 L: 12] [凹坑：1 L: 1]
19136 | 4A063441000230 |  | NM400 | 12 | 2 | 6.005 | 1900-03-27 23:49 | TRUE | 否 | [划伤：2 L: 2]
19137 | 4A063441000220 |  | NM400 | 12 | 2 | 6.005 | 1900-03-27 23:50 | TRUE | 否 | [划伤：12 L: 12]
19138 | 4A063441000240 |  | NM400 | 12 | 2 | 6.005 | 1900-03-27 23:51 | TRUE | 否 | [划伤：2 L: 2]
19139 | 4A063441000250 |  | NM400 | 12 | 2 | 6.005 | 1900-03-27 23:52 | TRUE | 否 | [划伤：4 L: 4]
19140 | 4A063441000260 |  | NM400 | 12 | 2 | 6.005 | 1900-03-27 23:53 | TRUE | 否 | [凹坑：2 L: 2] [划伤：6 L: 6]
19141 | 4A063441000270 |  | NM400 | 12 | 2 | 6.005 | 1900-03-27 23:54 | TRUE | 否 | [划伤：3 L: 3] [凹坑：1 L: 1]
19142 | 4A063440000170 |  | NM400 | 12 | 2 | 6.002 | 1900-03-27 23:57 | TRUE | 否 | [凹坑：5 L: 5] [划伤：3 L: 3]
19143 | 4A063440000180 |  | NM400 | 12 | 2 | 6.002 | 1900-03-27 23:58 | TRUE | 否 | [划伤：6 L: 6] [凹坑：1 L: 1]
19144 | 4A063440000190 |  | NM400 | 12 | 2 | 6.002 | 1900-03-27 23:59 | TRUE | 否 | [划伤：19 L: 19] [凹坑：1 L: 1]
19145 | 4A063440000200 |  | NM400 | 12 | 2 | 6.002 | 1900-03-28 | TRUE | 否 | [凹坑：1 L: 1] [划伤：2 L: 2]
19146 | 4A063440000210 |  | NM400 | 12 | 2 | 6.002 | 1900-03-28 00:01 | TRUE | 否 | [划伤：5 L: 5] [凹坑：1 L: 1]
19147 | 4A063440000220 |  | NM400 | 12 | 2 | 6.002 | 1900-03-28 00:02 | TRUE | 否 | [划伤：4 L: 4] [凹坑：1 L: 1]
19148 | 4A063440000230 |  | NM400 | 12 | 2 | 6.002 | 1900-03-28 00:03 | TRUE | 否 | [凹坑：2 L: 2] [划伤：2 L: 2]
19149 | 4A063440000240 |  | NM400 | 12 | 2 | 6.002 | 1900-03-28 00:04 | TRUE | 否 | [凹坑：1 L: 1] [划伤：4 L: 4]
19150 | 4A063440000250 |  | NM400 | 12 | 2 | 6.002 | 1900-03-28 00:05 | TRUE | 否 | [划伤：3 L: 3]
19151 | 4A063440000260 |  | NM400 | 12 | 2 | 6.002 | 1900-03-28 00:06 | TRUE | 否 | [划伤：4 L: 4] [凹坑：5 L: 5]
19152 | 4A063440000270 |  | NM400 | 12 | 2 | 6.002 | 1900-03-28 00:07 | TRUE | 否 | [划伤：12 L: 12]
19153 | 4A063440000280 |  | NM400 | 12 | 2 | 6.002 | 1900-03-28 00:10 | FALSE | 否 | [凹坑：1 L: 1]
19154 | 4A063440000040 |  | NM400 | 12 | 2 | 6.002 | 1900-03-28 00:12 | TRUE | 否 | [凹坑：3 L: 3]