## Sheet1
流水号 | 板号 | 捆包号 | 钢种 | 长度 | 宽度 | 厚度 | 检测时间 | 判级 | 是否合格 | 判级原因
19257 | 4A058300000140 |  | NM400 | 7.43 | 2 | 9.802 | 1900-03-28 02:33 | TRUE | 否 | [划伤：2 L: 2]
19258 | 4A058300000150 |  | NM400 | 7.43 | 2 | 9.802 | 1900-03-28 02:34 | TRUE | 否 | [划伤：1 L: 1] [凹坑：1 L: 1]
19259 | 4A058300000160 |  | NM400 | 7.43 | 2 | 9.802 | 1900-03-28 02:35 | TRUE | 否 | [凹坑：2 L: 2] [划伤：4 L: 4]
19260 | 4A058300000170 |  | NM400 | 7.43 | 2 | 9.802 | 1900-03-28 02:36 | TRUE | 否 | [凹坑：2 L: 2]
19261 | 4A058300000180 |  | NM400 | 7.43 | 2 | 9.802 | 1900-03-28 02:38 | TRUE | 否 | [划伤：5 L: 5] [凹坑：1 L: 1]
19262 | 4A058300000190 |  | NM400 | 7.43 | 2 | 9.802 | 1900-03-28 02:39 | TRUE | 否 | [划伤：7 L: 7]
19263 | 4A058300000200 |  | NM400 | 7.43 | 2 | 9.802 | 1900-03-28 02:40 | TRUE | 否 | [凹坑：1 L: 1] [划伤：3 L: 3]
19264 | 4A058300000210 |  | NM400 | 7.43 | 2 | 9.802 | 1900-03-28 02:41 | TRUE | 否 | [划伤：5 L: 5] [凹坑：1 L: 1]
19265 | 4A058300000220 |  | NM400 | 7.43 | 2 | 9.802 | 1900-03-28 02:43 | TRUE | 否 | [划伤：2 L: 2] [凹坑：1 L: 1]
19266 | 4A058300000230 |  | NM400 | 7.43 | 2 | 9.802 | 1900-03-28 02:44 | TRUE | 否 | [划伤：2 L: 2]
19267 | 4A058300000240 |  | NM400 | 7.43 | 2 | 9.802 | 1900-03-28 02:45 | TRUE | 否 | [划伤：4 L: 4] [凹坑：2 L: 2]
19268 | 4A058300000250 |  | NM400 | 7.43 | 2 | 9.802 | 1900-03-28 02:46 | TRUE | 否 | [凹坑：2 L: 2] [划伤：2 L: 2]
19269 | 4A058300000260 |  | NM400 | 7.43 | 2 | 9.802 | 1900-03-28 02:46 | TRUE | 否 | [划伤：11 L: 11] [凹坑：3 L: 3]
19270 | 4A058300000270 |  | NM400 | 7.43 | 2 | 9.802 | 1900-03-28 02:47 | TRUE | 否 | [划伤：13 L: 13] [凹坑：2 L: 2]
19271 | 4A058300000020 |  | NM400 | 7.43 | 2 | 9.802 | 1900-03-28 02:48 | TRUE | 否 | [划伤：6 L: 6] [凹坑：1 L: 1]
19272 | 4A058300000030 |  | NM400 | 7.43 | 2 | 9.802 | 1900-03-28 02:50 | TRUE | 否 | [划伤：3 L: 3]
19273 | 4A058300000040 |  | NM400 | 7.43 | 2 | 9.802 | 1900-03-28 02:51 | TRUE | 否 | [划伤：7 L: 7] [凹坑：1 L: 1]
19274 | 4A058300000050 |  | NM400 | 7.43 | 2 | 9.802 | 1900-03-28 02:52 | TRUE | 否 | [划伤：8 L: 8] [凹坑：2 L: 2]
19275 | 4A058300000060 |  | NM400 | 7.43 | 2 | 9.802 | 1900-03-28 02:53 | TRUE | 否 | [划伤：9 L: 9] [凹坑：2 L: 2]
19276 | 4A058300000070 |  | NM400 | 7.43 | 2 | 9.802 | 1900-03-28 02:54 | TRUE | 否 | [划伤：8 L: 8]
19277 | 4A058300000080 |  | NM400 | 7.43 | 2 | 9.802 | 1900-03-28 02:55 | TRUE | 否 | [划伤：4 L: 4]
19278 | 4A058300000090 |  | NM400 | 7.43 | 2 | 9.802 | 1900-03-28 02:57 | TRUE | 否 | [划伤：8 L: 8] [凹坑：1 L: 1]
19279 | 4A058300000100 |  | NM400 | 7.43 | 2 | 9.802 | 1900-03-28 02:58 | TRUE | 否 | [划伤：9 L: 9] [凹坑：2 L: 2]
19280 | 4A058300000110 |  | NM400 | 7.43 | 2 | 9.802 | 1900-03-28 02:59 | TRUE | 否 | [划伤：10 L: 10]
19281 | 4A058300000120 |  | NM400 | 7.43 | 2 | 9.802 | 1900-03-28 03:00 | TRUE | 否 | [划伤：5 L: 5]
19282 | 4A058300000130 |  | NM400 | 7.43 | 2 | 9.802 | 1900-03-28 03:02 | TRUE | 否 | [凹坑：3 L: 3] [划伤：1 L: 1]
19283 | 4A058288000240 |  | NM400 | 6.42 | 2 | 9.802 | 1900-03-28 03:04 | TRUE | 否 | [划伤：2 L: 2]
19284 | 4A058288000250 |  | NM400 | 6.42 | 2 | 9.802 | 1900-03-28 03:05 | TRUE | 否 | [划伤：3 L: 3] [凹坑：1 L: 1]
19285 | 4A058288000260 |  | NM400 | 6.42 | 2 | 9.802 | 1900-03-28 03:06 | TRUE | 否 | [划伤：3 L: 3]
19286 | 4A058288000270 |  | NM400 | 6.42 | 2 | 9.802 | 1900-03-28 03:06 | TRUE | 否 | [划伤：1 L: 1] [凹坑：1 L: 1]
19287 | 4A058288000280 |  | NM400 | 6.42 | 2 | 9.802 | 1900-03-28 03:07 | TRUE | 否 | [划伤：3 L: 3]
19288 | 4A058288000290 |  | NM400 | 6.42 | 2 | 9.802 | 1900-03-28 03:08 | FALSE | 是 | 无影响判级缺陷
19289 | 4A058288000300 |  | NM400 | 6.42 | 2 | 9.802 | 1900-03-28 03:09 | FALSE | 是 | 无影响判级缺陷
19290 | 4A058288000310 |  | NM400 | 6.42 | 2 | 9.802 | 1900-03-28 03:10 | TRUE | 否 | [凹坑：1 L: 1] [划伤：1 L: 1]
19291 | 4A058288000320 |  | NM400 | 6.42 | 2 | 9.802 | 1900-03-28 03:13 | TRUE | 否 | [划伤：5 L: 5]
19292 | 4A058288000130 |  | NM400 | 6.42 | 2 | 9.802 | 1900-03-28 03:14 | TRUE | 否 | [划伤：1 L: 1] [凹坑：2 L: 2]
19293 | 4A058288000140 |  | NM400 | 6.42 | 2 | 9.802 | 1900-03-28 03:15 | FALSE | 是 | 无影响判级缺陷
19294 | 4A058288000150 |  | NM400 | 6.42 | 2 | 9.802 | 1900-03-28 03:15 | TRUE | 否 | [划伤：1 L: 1] [凹坑：1 L: 1]
19295 | 4A058288000160 |  | NM400 | 6.42 | 2 | 9.802 | 1900-03-28 03:16 | TRUE | 否 | [划伤：4 L: 4]
19296 | 4A058288000170 |  | NM400 | 6.42 | 2 | 9.802 | 1900-03-28 03:17 | TRUE | 否 | [凹坑：1 L: 1] [划伤：1 L: 1]
19297 | 4A058288000180 |  | NM400 | 6.42 | 2 | 9.802 | 1900-03-28 03:18 | TRUE | 否 | [划伤：5 L: 5] [凹坑：1 L: 1]
19298 | 4A058288000190 |  | NM400 | 6.42 | 2 | 9.802 | 1900-03-28 03:19 | TRUE | 否 | [划伤：3 L: 3] [凹坑：1 L: 1]
19299 | 4A058288000200 |  | NM400 | 6.42 | 2 | 9.802 | 1900-03-28 03:21 | FALSE | 否 | [凹坑：1 L: 1]
19300 | 4A058288000210 |  | NM400 | 6.42 | 2 | 9.802 | 1900-03-28 03:22 | TRUE | 否 | [划伤：3 L: 3]
19301 | 4A058288000220 |  | NM400 | 6.42 | 2 | 9.802 | 1900-03-28 03:23 | TRUE | 否 | [划伤：2 L: 2]
19302 | 4A058288000230 |  | NM400 | 6.42 | 2 | 9.802 | 1900-03-28 03:24 | TRUE | 否 | [划伤：3 L: 3] [凹坑：1 L: 1]
19303 | 4A058288000030 |  | NM400 | 6.42 | 2 | 9.802 | 1900-03-28 03:24 | FALSE | 是 | 无影响判级缺陷
19304 | 4A058288000040 |  | NM400 | 6.42 | 2 | 9.802 | 1900-03-28 03:25 | TRUE | 否 | [划伤：8 L: 8] [凹坑：1 L: 1]
19305 | 4A058288000050 |  | NM400 | 6.42 | 2 | 9.802 | 1900-03-28 03:26 | TRUE | 否 | [划伤：7 L: 7] [凹坑：1 L: 1]
19306 | 4A058288000060 |  | NM400 | 6.42 | 2 | 9.802 | 1900-03-28 03:27 | TRUE | 否 | [划伤：3 L: 3]
19307 | 4A058288000070 |  | NM400 | 6.42 | 2 | 9.802 | 1900-03-28 03:29 | TRUE | 否 | [划伤：2 L: 2]
19308 | 4A058288000080 |  | NM400 | 6.42 | 2 | 9.802 | 1900-03-28 03:30 | TRUE | 否 | [划伤：8 L: 8]
19309 | 4A058288000020 |  | NM400 | 6.42 | 2 | 9.802 | 1900-03-28 03:31 | TRUE | 否 | [划伤：2 L: 2] [凹坑：1 L: 1]
19310 | 4A058288000090 |  | NM400 | 6.42 | 2 | 9.802 | 1900-03-28 03:32 | TRUE | 否 | [凹坑：1 L: 1] [划伤：1 L: 1]
19311 | 4A058288000100 |  | NM400 | 6.42 | 2 | 9.802 | 1900-03-28 03:33 | TRUE | 否 | [划伤：2 L: 2] [凹坑：1 L: 1]
19312 | 4A058288000110 |  | NM400 | 6.42 | 2 | 9.802 | 1900-03-28 03:34 | TRUE | 否 | [划伤：4 L: 4]
19313 | 4A058288000120 |  | NM400 | 6.42 | 2 | 9.802 | 1900-03-28 03:40 | TRUE | 否 | [划伤：6 L: 6] [凹坑：2 L: 2]
19314 | 4A063437000010 |  | NM400 | 12 | 2 | 10.045 | 1900-03-28 03:41 | TRUE | 否 | [划伤：6 L: 6] [凹坑：2 L: 2]
19315 | 4A063437000020 |  | NM400 | 12 | 2 | 10.045 | 1900-03-28 03:42 | TRUE | 否 | [划伤：4 L: 4]
19316 | 4A063437000030 |  | NM400 | 12 | 2 | 10.045 | 1900-03-28 03:43 | TRUE | 否 | [凹坑：2 L: 2] [划伤：1 L: 1]
19317 | 4A063437000040 |  | NM400 | 12 | 2 | 10.045 | 1900-03-28 03:45 | TRUE | 否 | [凹坑：6 L: 6] [划伤：5 L: 5]
19318 | 4A063437000050 |  | NM400 | 12 | 2 | 10.045 | 1900-03-28 03:47 | TRUE | 否 | [划伤：2 L: 2]
19319 | 4A063437000060 |  | NM400 | 12 | 2 | 10.045 | 1900-03-28 03:48 | TRUE | 否 | [凹坑：5 L: 5] [划伤：12 L: 12]
19320 | 4A063437000070 |  | NM400 | 12 | 2 | 10.045 | 1900-03-28 03:49 | FALSE | 是 | 无影响判级缺陷
19321 | 4A063437000080 |  | NM400 | 12 | 2 | 10.045 | 1900-03-28 03:51 | TRUE | 否 | [凹坑：3 L: 3] [划伤：1 L: 1]
19322 | 4A063437000100 |  | NM400 | 12 | 2 | 10.045 | 1900-03-28 03:54 | FALSE | 否 | [凹坑：1 L: 1]
19323 | 4A063437000120 |  | NM400 | 12 | 2 | 10.045 | 1900-03-28 04:00 | TRUE | 否 | [划伤：6 L: 6] [凹坑：1 L: 1]
19324 | 4A063437000140 |  | NM400 | 12 | 2 | 10.045 | 1900-03-28 04:03 | TRUE | 否 | [划伤：1 L: 1] [凹坑：3 L: 3]
19325 | 4A063437000150 |  | NM400 | 12 | 2 | 10.045 | 1900-03-28 04:07 | TRUE | 否 | [划伤：3 L: 3] [凹坑：2 L: 2]
19326 | 4A063437000130 |  | NM400 | 12 | 2 | 10.045 | 1900-03-28 04:08 | TRUE | 否 | [划伤：2 L: 2] [凹坑：1 L: 1]
19327 | 4A063437000110 |  | NM400 | 12 | 2 | 10.045 | 1900-03-28 04:11 | TRUE | 否 | [凹坑：4 L: 4] [划伤：2 L: 2]
19328 | 4A058327000030 |  | NM400 | 6.02 | 1.97 | 15.802 | 1900-03-28 04:31 | TRUE | 否 | [凹坑：5 L: 5] [划伤：1 L: 1]
19329 | 4A058327000040 |  | NM400 | 6.02 | 1.97 | 15.802 | 1900-03-28 04:32 | TRUE | 否 | [划伤：2 L: 2] [凹坑：4 L: 4]
19330 | 4A058327000050 |  | NM400 | 6.02 | 1.97 | 15.802 | 1900-03-28 04:34 | TRUE | 否 | [凹坑：2 L: 2] [划伤：1 L: 1]
19331 | 4A058327000060 |  | NM400 | 6.02 | 1.97 | 15.802 | 1900-03-28 04:35 | TRUE | 否 | [凹坑：3 L: 3] [划伤：1 L: 1]
19332 | 4A058327000070 |  | NM400 | 6.02 | 1.97 | 15.802 | 1900-03-28 04:36 | TRUE | 否 | [凹坑：1 L: 1] [划伤：1 L: 1]
19333 | 4A058327000080 |  | NM400 | 6.02 | 1.97 | 15.802 | 1900-03-28 04:38 | TRUE | 否 | [划伤：4 L: 4] [凹坑：2 L: 2]
19334 | 4A058327000170 |  | NM400 | 6.02 | 1.97 | 15.802 | 1900-03-28 04:39 | TRUE | 否 | [划伤：6 L: 6] [凹坑：6 L: 6]
19335 | 4A058327000020 |  | NM400 | 6.02 | 1.97 | 15.802 | 1900-03-28 04:40 | TRUE | 否 | [凹坑：4 L: 4] [划伤：1 L: 1]
19336 | 4A058327000180 |  | NM400 | 6.02 | 1.97 | 15.802 | 1900-03-28 04:41 | TRUE | 否 | [凹坑：12 L: 12]
19337 | 4A058327000190 |  | NM400 | 6.02 | 1.97 | 15.802 | 1900-03-28 04:42 | TRUE | 否 | [凹坑：10 L: 10] [划伤：2 L: 2]
19338 | 4A058327000200 |  | NM400 | 6.02 | 1.97 | 15.802 | 1900-03-28 04:45 | TRUE | 否 | [划伤：3 L: 3] [凹坑：14 L: 14]
19339 | 4A058327000210 |  | NM400 | 6.02 | 1.97 | 15.802 | 1900-03-28 04:45 | TRUE | 否 | [划伤：1 L: 1] [凹坑：8 L: 8]
19340 | 4A058327000090 |  | NM400 | 6.02 | 1.97 | 15.802 | 1900-03-28 04:46 | TRUE | 否 | [划伤：1 L: 1] [凹坑：6 L: 6]
19341 | 4A058327000100 |  | NM400 | 6.02 | 1.97 | 15.802 | 1900-03-28 04:48 | TRUE | 否 | [凹坑：5 L: 5]
19342 | 4A058327000110 |  | NM400 | 6.02 | 1.97 | 15.802 | 1900-03-28 04:49 | TRUE | 否 | [凹坑：14 L: 14] [划伤：2 L: 2]
19343 | 4A058327000120 |  | NM400 | 6.02 | 1.97 | 15.802 | 1900-03-28 04:51 | TRUE | 否 | [凹坑：6 L: 6]
19344 | 4A058327000130 |  | NM400 | 6.02 | 1.97 | 15.802 | 1900-03-28 04:52 | TRUE | 否 | [凹坑：13 L: 13]
19345 | 4A058327000140 |  | NM400 | 6.02 | 1.97 | 15.802 | 1900-03-28 04:53 | TRUE | 否 | [凹坑：5 L: 5] [划伤：1 L: 1]
19346 | 4A058327000150 |  | NM400 | 6.02 | 1.97 | 15.802 | 1900-03-28 04:54 | TRUE | 否 | [凹坑：5 L: 5] [划伤：4 L: 4]
19347 | 4A058327000160 |  | NM400 | 6.02 | 1.97 | 15.802 | 1900-03-28 04:55 | TRUE | 否 | [凹坑：6 L: 6]
19348 | 4A058326000160 |  | NM400 | 6.02 | 1.97 | 15.795 | 1900-03-28 04:57 | TRUE | 否 | [凹坑：4 L: 4]
19349 | 4A058326000170 |  | NM400 | 6.02 | 1.97 | 15.795 | 1900-03-28 04:58 | TRUE | 否 | [凹坑：5 L: 5]
19350 | 4A058326000180 |  | NM400 | 6.02 | 1.97 | 15.795 | 1900-03-28 04:59 | TRUE | 否 | [凹坑：4 L: 4]
19351 | 4A058326000190 |  | NM400 | 6.02 | 1.97 | 15.795 | 1900-03-28 05:00 | TRUE | 否 | [划伤：2 L: 2] [凹坑：9 L: 9]
19352 | 4A058326000200 |  | NM400 | 6.02 | 1.97 | 15.795 | 1900-03-28 05:01 | TRUE | 否 | [划伤：1 L: 1] [凹坑：14 L: 14]
19353 | 4A058326000210 |  | NM400 | 6.02 | 1.97 | 15.795 | 1900-03-28 05:03 | TRUE | 否 | [凹坑：1 L: 1] [划伤：1 L: 1]
19354 | 4A058326000090 |  | NM400 | 6.02 | 1.97 | 15.795 | 1900-03-28 05:04 | TRUE | 否 | [划伤：2 L: 2] [凹坑：6 L: 6]
19355 | 4A058326000100 |  | NM400 | 6.02 | 1.97 | 15.795 | 1900-03-28 05:05 | TRUE | 否 | [凹坑：10 L: 10]
19356 | 4A058326000110 |  | NM400 | 6.02 | 1.97 | 15.795 | 1900-03-28 05:07 | TRUE | 否 | [划伤：2 L: 2] [凹坑：2 L: 2]