## Sheet1
流水号 | 板号 | 捆包号 | 钢种 | 长度 | 宽度 | 厚度 | 检测时间 | 判级 | 是否合格 | 判级原因
19459 | 4A058330000160 |  | NM400 | 6.02 | 1.97 | 15.798 | 1900-03-28 07:43 | TRUE | 否 | [凹坑：23 L: 23] [划伤：1 L: 1]
19460 | 4A058330000170 |  | NM400 | 6.02 | 1.97 | 15.798 | 1900-03-28 07:44 | TRUE | 否 | [划伤：3 L: 3] [凹坑：10 L: 10]
19461 | 4A058330000180 |  | NM400 | 6.02 | 1.97 | 15.798 | 1900-03-28 07:45 | TRUE | 否 | [凹坑：14 L: 14] [划伤：2 L: 2]
19462 | 4A058330000190 |  | NM400 | 6.02 | 1.97 | 15.798 | 1900-03-28 07:46 | TRUE | 否 | [划伤：100 L: 100] [凹坑：7 L: 7]
19464 | 4A058330000200 |  | NM400 | 6.02 | 1.97 | 15.798 | 1900-03-28 07:49 | TRUE | 否 | [凹坑：8 L: 8] [划伤：3 L: 3]
19465 | 4A058330000210 |  | NM400 | 6.02 | 1.97 | 15.798 | 1900-03-28 07:50 | TRUE | 否 | [凹坑：4 L: 4] [划伤：2 L: 2]
19466 | 4A058330000080 |  | NM400 | 6.02 | 1.97 | 15.798 | 1900-03-28 07:51 | TRUE | 否 | [凹坑：2 L: 2]
19467 | 4A058330000090 |  | NM400 | 6.02 | 1.97 | 15.798 | 1900-03-28 07:52 | TRUE | 否 | [凹坑：6 L: 6] [划伤：2 L: 2]
19468 | 4A058330000100 |  | NM400 | 6.02 | 1.97 | 15.798 | 1900-03-28 07:54 | TRUE | 否 | [凹坑：3 L: 3]
19469 | 4A058330000110 |  | NM400 | 6.02 | 1.97 | 15.798 | 1900-03-28 07:55 | TRUE | 否 | [划伤：3 L: 3] [凹坑：3 L: 3]
19470 | 4A058330000120 |  | NM400 | 6.02 | 1.97 | 15.798 | 1900-03-28 07:56 | TRUE | 否 | [划伤：5 L: 5] [凹坑：2 L: 2]
19471 | 4A058330000130 |  | NM400 | 6.02 | 1.97 | 15.798 | 1900-03-28 07:56 | TRUE | 否 | [凹坑：15 L: 15] [划伤：4 L: 4]
19472 | 4A058330000140 |  | NM400 | 6.02 | 1.97 | 15.798 | 1900-03-28 07:57 | TRUE | 否 | [凹坑：7 L: 7]
19473 | 4A058325000020 |  | NM400 | 6.02 | 1.97 | 15.805 | 1900-03-28 07:59 | TRUE | 否 | [凹坑：4 L: 4] [划伤：1 L: 1]
19474 | 4A058325000030 |  | NM400 | 6.02 | 1.97 | 15.805 | 1900-03-28 08:00 | TRUE | 否 | [划伤：2 L: 2] [凹坑：3 L: 3]
19475 | 4A058325000040 |  | NM400 | 6.02 | 1.97 | 15.805 | 1900-03-28 08:01 | TRUE | 否 | [凹坑：5 L: 5] [划伤：1 L: 1]
19476 | 4A058325000050 |  | NM400 | 6.02 | 1.97 | 15.805 | 1900-03-28 08:02 | TRUE | 否 | [凹坑：1 L: 1] [划伤：1 L: 1]
19477 | 4A058325000060 |  | NM400 | 6.02 | 1.97 | 15.805 | 1900-03-28 08:03 | TRUE | 否 | [凹坑：8 L: 8] [划伤：3 L: 3]
19478 | 4A058325000070 |  | NM400 | 6.02 | 1.97 | 15.805 | 1900-03-28 08:05 | TRUE | 否 | [划伤：3 L: 3] [凹坑：3 L: 3]
19479 | 4A058325000010 |  | NM400 | 6.02 | 1.97 | 15.805 | 1900-03-28 08:06 | TRUE | 否 | [凹坑：9 L: 9] [划伤：1 L: 1]
19480 | 4A058325000150 |  | NM400 | 6.02 | 1.97 | 15.805 | 1900-03-28 08:07 | TRUE | 否 | [凹坑：2 L: 2] [划伤：3 L: 3]
19481 | 4A058325000160 |  | NM400 | 6.02 | 1.97 | 15.805 | 1900-03-28 08:08 | TRUE | 否 | [凹坑：1 L: 1] [划伤：1 L: 1]
19482 | 4A058325000170 |  | NM400 | 6.02 | 1.97 | 15.805 | 1900-03-28 08:09 | TRUE | 否 | [凹坑：2 L: 2]
19483 | 4A058325000180 |  | NM400 | 6.02 | 1.97 | 15.805 | 1900-03-28 08:15 | TRUE | 否 | [划伤：1 L: 1] [凹坑：3 L: 3]
19484 | 4A058325000190 |  | NM400 | 6.02 | 1.97 | 15.805 | 1900-03-28 08:16 | TRUE | 否 | [划伤：1 L: 1] [凹坑：2 L: 2]
19485 | 4A058325000200 |  | NM400 | 6.02 | 1.97 | 15.805 | 1900-03-28 08:17 | TRUE | 否 | [凹坑：5 L: 5] [划伤：1 L: 1]
19486 | 4A058325000210 |  | NM400 | 6.02 | 1.97 | 15.805 | 1900-03-28 08:18 | TRUE | 否 | [凹坑：5 L: 5] [划伤：4 L: 4]
19487 | 4A058325000080 |  | NM400 | 6.02 | 1.97 | 15.805 | 1900-03-28 08:19 | FALSE | 是 | 无缺陷
19488 | 4A058325000090 |  | NM400 | 6.02 | 1.97 | 15.805 | 1900-03-28 08:21 | TRUE | 否 | [划伤：2 L: 2] [凹坑：6 L: 6]
19489 | 4A058325000100 |  | NM400 | 6.02 | 1.97 | 15.805 | 1900-03-28 08:22 | TRUE | 否 | [凹坑：2 L: 2]
19490 | 4A058325000110 |  | NM400 | 6.02 | 1.97 | 15.805 | 1900-03-28 08:23 | TRUE | 否 | [划伤：5 L: 5] [凹坑：5 L: 5]
19491 | 4A058325000120 |  | NM400 | 6.02 | 1.97 | 15.805 | 1900-03-28 08:24 | TRUE | 否 | [凹坑：3 L: 3]
19492 | 4A058325000130 |  | NM400 | 6.02 | 1.97 | 15.805 | 1900-03-28 08:25 | TRUE | 否 | [划伤：1 L: 1] [凹坑：4 L: 4]
19493 | 4A058325000140 |  | NM400 | 6.02 | 1.97 | 15.805 | 1900-03-28 08:26 | TRUE | 否 | [凹坑：5 L: 5] [划伤：3 L: 3]
19494 | 4A063431000020 |  | NM400 | 6.67 | 1.97 | 15.8 | 1900-03-28 08:30 | TRUE | 否 | [划伤：1 L: 1] [凹坑：12 L: 12]
19495 | 4A063431000030 |  | NM400 | 6.67 | 1.97 | 15.8 | 1900-03-28 08:38 | TRUE | 否 | [凹坑：7 L: 7] [划伤：8 L: 8]
19496 | 4A063431000040 |  | NM400 | 6.67 | 1.97 | 15.8 | 1900-03-28 08:39 | TRUE | 否 | [凹坑：25 L: 25] [划伤：1 L: 1]
19497 | 4A063431000050 |  | NM400 | 6.67 | 1.97 | 15.8 | 1900-03-28 08:40 | TRUE | 否 | [划伤：1 L: 1] [凹坑：5 L: 5]
19498 | 4A063431000060 |  | NM400 | 6.67 | 1.97 | 15.8 | 1900-03-28 08:41 | TRUE | 否 | [划伤：7 L: 7] [凹坑：17 L: 17]
19499 | 4A063431000070 |  | NM400 | 6.67 | 1.97 | 15.8 | 1900-03-28 08:44 | TRUE | 否 | [划伤：4 L: 4] [凹坑：5 L: 5]
19500 | 4A063431000150 |  | NM400 | 6.67 | 1.97 | 15.8 | 1900-03-28 08:44 | TRUE | 否 | [凹坑：2 L: 2]
19501 | 4A063431000160 |  | NM400 | 6.67 | 1.97 | 15.8 | 1900-03-28 08:45 | TRUE | 否 | [凹坑：11 L: 11] [划伤：1 L: 1]
19502 | 4A063431000170 |  | NM400 | 6.67 | 1.97 | 15.8 | 1900-03-28 08:46 | TRUE | 否 | [划伤：7 L: 7] [凹坑：8 L: 8]
19503 | 4A063431000010 |  | NM400 | 6.67 | 1.97 | 15.8 | 1900-03-28 08:47 | TRUE | 否 | [凹坑：3 L: 3] [划伤：3 L: 3]
19504 | 4A063431000180 |  | NM400 | 6.67 | 1.97 | 15.8 | 1900-03-28 08:52 | TRUE | 否 | [凹坑：11 L: 11] [划伤：1 L: 1]
19505 | 4A063431000190 |  | NM400 | 6.67 | 1.97 | 15.8 | 1900-03-28 08:52 | TRUE | 否 | [凹坑：3 L: 3]
19506 | 4A063431000080 |  | NM400 | 6.67 | 1.97 | 15.8 | 1900-03-28 08:53 | TRUE | 否 | [凹坑：17 L: 17] [划伤：3 L: 3]
19507 | 4A063431000090 |  | NM400 | 6.67 | 1.97 | 15.8 | 1900-03-28 08:54 | TRUE | 否 | [凹坑：3 L: 3] [划伤：1 L: 1]
19508 | 4A063431000110 |  | NM400 | 6.67 | 1.97 | 15.8 | 1900-03-28 08:55 | TRUE | 否 | [凹坑：13 L: 13] [划伤：1 L: 1]
19509 | 4A063431000100 |  | NM400 | 6.67 | 1.97 | 15.8 | 1900-03-28 08:59 | TRUE | 否 | [凹坑：7 L: 7] [划伤：1 L: 1]
19510 | 4A063431000120 |  | NM400 | 6.67 | 1.97 | 15.8 | 1900-03-28 09:00 | TRUE | 否 | [划伤：1 L: 1] [凹坑：5 L: 5]
19511 | 4A063431000130 |  | NM400 | 6.67 | 1.97 | 15.8 | 1900-03-28 09:01 | TRUE | 否 | [凹坑：9 L: 9]
19512 | 4A063431000140 |  | NM400 | 6.67 | 1.97 | 15.8 | 1900-03-28 09:02 | TRUE | 否 | [凹坑：10 L: 10] [划伤：3 L: 3]
19513 | 4A058329000150 |  | NM400 | 6.67 | 1.97 | 15.805 | 1900-03-28 09:04 | TRUE | 否 | [划伤：5 L: 5] [凹坑：22 L: 22]
19514 | 4A058329000160 |  | NM400 | 6.67 | 1.97 | 15.805 | 1900-03-28 09:05 | TRUE | 否 | [划伤：4 L: 4] [凹坑：35 L: 35]
19515 | 4A058329000170 |  | NM400 | 6.67 | 1.97 | 15.805 | 1900-03-28 09:06 | TRUE | 否 | [划伤：8 L: 8] [凹坑：5 L: 5]
19516 | 4A058329000180 |  | NM400 | 6.67 | 1.97 | 15.805 | 1900-03-28 09:07 | TRUE | 否 | [凹坑：17 L: 17] [划伤：2 L: 2]
19517 | 4A058329000190 |  | NM400 | 6.67 | 1.97 | 15.805 | 1900-03-28 09:07 | TRUE | 否 | [划伤：8 L: 8] [凹坑：6 L: 6]
19518 | 4A058329000080 |  | NM400 | 6.67 | 1.97 | 15.805 | 1900-03-28 09:14 | TRUE | 否 | [划伤：2 L: 2] [凹坑：4 L: 4]
19519 | 4A058329000090 |  | NM400 | 6.67 | 1.97 | 15.805 | 1900-03-28 09:15 | TRUE | 否 | [划伤：4 L: 4] [凹坑：18 L: 18]
19520 | 4A058329000100 |  | NM400 | 6.67 | 1.97 | 15.805 | 1900-03-28 09:16 | TRUE | 否 | [凹坑：7 L: 7] [划伤：6 L: 6]
19521 | 4A058329000110 |  | NM400 | 6.67 | 1.97 | 15.805 | 1900-03-28 09:16 | TRUE | 否 | [划伤：6 L: 6] [凹坑：6 L: 6]
19522 | 4A058329000120 |  | NM400 | 6.67 | 1.97 | 15.805 | 1900-03-28 09:17 | TRUE | 否 | [划伤：5 L: 5] [凹坑：2 L: 2]
19523 | 4A058329000130 |  | NM400 | 6.67 | 1.97 | 15.805 | 1900-03-28 09:19 | TRUE | 否 | [凹坑：15 L: 15] [划伤：4 L: 4]
19524 | 4A058329000140 |  | NM400 | 6.67 | 1.97 | 15.805 | 1900-03-28 09:20 | TRUE | 否 | [划伤：2 L: 2] [凹坑：10 L: 10]
19525 | 4A058329000020 |  | NM400 | 6.67 | 1.97 | 15.805 | 1900-03-28 09:21 | TRUE | 否 | [划伤：3 L: 3] [凹坑：6 L: 6]
19526 | 4A058329000030 |  | NM400 | 6.67 | 1.97 | 15.805 | 1900-03-28 09:22 | TRUE | 否 | [凹坑：4 L: 4] [划伤：2 L: 2]
19527 | 4A058329000040 |  | NM400 | 6.67 | 1.97 | 15.805 | 1900-03-28 09:23 | TRUE | 否 | [划伤：7 L: 7] [凹坑：4 L: 4]
19528 | 4A058329000010 |  | NM400 | 6.67 | 1.97 | 15.805 | 1900-03-28 09:27 | TRUE | 否 | [凹坑：7 L: 7] [划伤：5 L: 5]
19529 | 4A058329000050 |  | NM400 | 6.67 | 1.97 | 15.805 | 1900-03-28 09:28 | TRUE | 否 | [划伤：4 L: 4] [凹坑：1 L: 1]
19530 | 4A058329000060 |  | NM400 | 6.67 | 1.97 | 15.805 | 1900-03-28 09:28 | TRUE | 否 | [凹坑：10 L: 10] [划伤：5 L: 5]
19531 | 4A058329000070 |  | NM400 | 6.67 | 1.97 | 15.805 | 1900-03-28 09:29 | TRUE | 否 | [划伤：12 L: 12] [凹坑：2 L: 2]
19532 | 4A058302000030 |  | NM400 | 7.97 | 2 | 11.798 | 1900-03-28 09:33 | TRUE | 否 | [凹坑：3 L: 3] [划伤：2 L: 2]
19533 | 4A058302000050 |  | NM400 | 7.97 | 2 | 11.798 | 1900-03-28 09:34 | TRUE | 否 | [划伤：2 L: 2] [凹坑：9 L: 9]
19534 | 4A058302000040 |  | NM400 | 7.97 | 2 | 11.798 | 1900-03-28 09:35 | TRUE | 否 | [划伤：5 L: 5]
19535 | 4A058302000070 |  | NM400 | 7.97 | 2 | 11.798 | 1900-03-28 09:35 | TRUE | 否 | [划伤：3 L: 3] [凹坑：1 L: 1]
19536 | 4A058302000060 |  | NM400 | 7.97 | 2 | 11.798 | 1900-03-28 09:36 | TRUE | 否 | [划伤：6 L: 6] [凹坑：6 L: 6]
19537 | 4A058302000090 |  | NM400 | 7.97 | 2 | 11.798 | 1900-03-28 09:37 | TRUE | 否 | [划伤：9 L: 9] [凹坑：3 L: 3]
19538 | 4A058302000020 |  | NM400 | 7.97 | 2 | 11.798 | 1900-03-28 09:41 | TRUE | 否 | [划伤：9 L: 9] [凹坑：2 L: 2]
19539 | 4A058302000080 |  | NM400 | 7.97 | 2 | 11.798 | 1900-03-28 09:42 | TRUE | 否 | [凹坑：1 L: 1] [划伤：3 L: 3]
19540 | 4A058302000110 |  | NM400 | 7.97 | 2 | 11.798 | 1900-03-28 09:43 | TRUE | 否 | [凹坑：6 L: 6] [划伤：3 L: 3]
19541 | 4A058302000100 |  | NM400 | 7.97 | 2 | 11.798 | 1900-03-28 09:44 | TRUE | 否 | [划伤：6 L: 6] [凹坑：2 L: 2]
19542 | 4A058302000120 |  | NM400 | 7.97 | 2 | 11.798 | 1900-03-28 09:45 | TRUE | 否 | [划伤：2 L: 2] [凹坑：1 L: 1]
19543 | 4A058302000130 |  | NM400 | 7.97 | 2 | 11.798 | 1900-03-28 09:46 | TRUE | 否 | [划伤：3 L: 3]
19544 | 4A058302000140 |  | NM400 | 7.97 | 2 | 11.798 | 1900-03-28 09:49 | TRUE | 否 | [划伤：3 L: 3] [凹坑：3 L: 3]
19545 | 4A058302000150 |  | NM400 | 7.97 | 2 | 11.798 | 1900-03-28 09:50 | TRUE | 否 | [划伤：3 L: 3] [凹坑：4 L: 4]
19546 | 4A058302000160 |  | NM400 | 7.97 | 2 | 11.798 | 1900-03-28 09:50 | TRUE | 否 | [划伤：4 L: 4] [凹坑：3 L: 3]
19547 | 4A058302000180 |  | NM400 | 7.97 | 2 | 11.798 | 1900-03-28 09:51 | TRUE | 否 | [划伤：7 L: 7] [凹坑：2 L: 2]
19548 | 4A058302000170 |  | NM400 | 7.97 | 2 | 11.798 | 1900-03-28 09:52 | TRUE | 否 | [划伤：2 L: 2] [凹坑：3 L: 3]
19549 | 4A058302000190 |  | NM400 | 7.97 | 2 | 11.798 | 1900-03-28 09:53 | TRUE | 否 | [划伤：5 L: 5] [凹坑：3 L: 3]
19550 | 4A058302000210 |  | NM400 | 7.97 | 2 | 11.798 | 1900-03-28 09:59 | TRUE | 否 | [划伤：3 L: 3] [凹坑：3 L: 3]
19551 | 4A058302000200 |  | NM400 | 7.97 | 2 | 11.798 | 1900-03-28 10:00 | TRUE | 否 | [凹坑：13 L: 13] [划伤：1 L: 1]
19552 | 4A058303000100 |  | NM400 | 7.57 | 2 | 11.798 | 1900-03-28 10:07 | TRUE | 否 | [划伤：3 L: 3]
19553 | 4A058303000110 |  | NM400 | 7.57 | 2 | 11.798 | 1900-03-28 10:08 | TRUE | 否 | [划伤：3 L: 3] [凹坑：8 L: 8]
19554 | 4A058303000120 |  | NM400 | 7.57 | 2 | 11.798 | 1900-03-28 10:09 | TRUE | 否 | [凹坑：2 L: 2]
19555 | 4A058303000130 |  | NM400 | 7.57 | 2 | 11.798 | 1900-03-28 10:10 | TRUE | 否 | [凹坑：7 L: 7] [划伤：3 L: 3]
19556 | 4A058303000140 |  | NM400 | 7.57 | 2 | 11.798 | 1900-03-28 10:11 | TRUE | 否 | [划伤：5 L: 5] [凹坑：2 L: 2]
19557 | 4A058303000150 |  | NM400 | 7.57 | 2 | 11.798 | 1900-03-28 10:11 | TRUE | 否 | [划伤：6 L: 6] [凹坑：7 L: 7]
19558 | 4A058303000160 |  | NM400 | 7.57 | 2 | 11.798 | 1900-03-28 10:14 | TRUE | 否 | [划伤：5 L: 5] [凹坑：4 L: 4]
19559 | 4A058303000170 |  | NM400 | 7.57 | 2 | 11.798 | 1900-03-28 10:15 | TRUE | 否 | [划伤：5 L: 5]