## Sheet1
流水号 | 板号 | 捆包号 | 钢种 | 长度 | 宽度 | 厚度 | 检测时间 | 判级 | 是否合格 | 判级原因
19663 | 4A054897000030 |  | LG1100QT | 13.6 | 1.65 | 6.502 | 1900-03-28 13:51 | TRUE | 否 | [凹坑：4 L: 4]
19664 | 4A054897000040 |  | LG1100QT | 13.6 | 1.65 | 6.502 | 1900-03-28 13:52 | FALSE | 是 | 无影响判级缺陷
19665 | 4A054897000050 |  | LG1100QT | 13.6 | 1.65 | 6.502 | 1900-03-28 13:54 | TRUE | 否 | [凹坑：3 L: 3]
19666 | 4A054897000060 |  | LG1100QT | 13.6 | 1.65 | 6.502 | 1900-03-28 13:56 | TRUE | 否 | [凹坑：5 L: 5]
19667 | 4A054897000070 |  | LG1100QT | 13.6 | 1.65 | 6.502 | 1900-03-28 13:58 | TRUE | 否 | [凹坑：5 L: 5]
19668 | 4A054897000220 |  | LG1100QT | 13.6 | 1.65 | 6.502 | 1900-03-28 14:00 | TRUE | 否 | [凹坑：2 L: 2]
19669 | 4A054897000230 |  | LG1100QT | 13.6 | 1.65 | 6.502 | 1900-03-28 14:01 | FALSE | 否 | [凹坑：1 L: 1]
19670 | 4A054897000240 |  | LG1100QT | 13.6 | 1.65 | 6.502 | 1900-03-28 14:03 | FALSE | 是 | 无影响判级缺陷
19671 | 4A054897000250 |  | LG1100QT | 13.6 | 1.65 | 6.502 | 1900-03-28 14:08 | FALSE | 否 | [凹坑：1 L: 1]
19672 | 4A054897000080 |  | LG1100QT | 13.6 | 1.65 | 6.502 | 1900-03-28 14:09 | TRUE | 否 | [凹坑：2 L: 2]
19673 | 4A054897000090 |  | LG1100QT | 13.6 | 1.65 | 6.502 | 1900-03-28 14:10 | FALSE | 否 | [凹坑：1 L: 1]
19674 | 4A054897000010 |  | LG1100QT | 13.6 | 1.65 | 6.502 | 1900-03-28 14:11 | TRUE | 否 | [凹坑：2 L: 2]
19675 | 4A054897000110 |  | LG1100QT | 13.6 | 1.65 | 6.502 | 1900-03-28 14:12 | FALSE | 否 | [凹坑：1 L: 1]
19676 | 4A054897000100 |  | LG1100QT | 13.6 | 1.65 | 6.502 | 1900-03-28 14:13 | FALSE | 否 | [凹坑：1 L: 1]
19677 | 4A054897000120 |  | LG1100QT | 13.6 | 1.65 | 6.502 | 1900-03-28 14:15 | FALSE | 是 | 无影响判级缺陷
19678 | 4A054897000130 |  | LG1100QT | 13.6 | 1.65 | 6.502 | 1900-03-28 14:17 | FALSE | 否 | [凹坑：1 L: 1]
19679 | 4A054897000140 |  | LG1100QT | 13.6 | 1.65 | 6.502 | 1900-03-28 14:19 | FALSE | 否 | [凹坑：1 L: 1]
19680 | 4A054897000150 |  | LG1100QT | 13.6 | 1.65 | 6.502 | 1900-03-28 14:21 | FALSE | 是 | 无影响判级缺陷
19681 | 4A054897000160 |  | LG1100QT | 13.6 | 1.65 | 6.502 | 1900-03-28 14:23 | FALSE | 否 | [凹坑：1 L: 1]
19682 | 4A054897000170 |  | LG1100QT | 13.6 | 1.65 | 6.502 | 1900-03-28 14:24 | TRUE | 否 | [凹坑：3 L: 3]
19683 | 4A054897000180 |  | LG1100QT | 13.6 | 1.65 | 6.502 | 1900-03-28 14:26 | TRUE | 否 | [凹坑：4 L: 4]
19684 | 4A054897000190 |  | LG1100QT | 13.6 | 1.65 | 6.502 | 1900-03-28 14:28 | FALSE | 否 | [凹坑：1 L: 1]
19685 | 4A054897000200 |  | LG1100QT | 13.6 | 1.65 | 6.502 | 1900-03-28 14:30 | FALSE | 是 | 无影响判级缺陷
19686 | 4A054897000210 |  | LG1100QT | 13.6 | 1.65 | 6.502 | 1900-03-28 14:32 | FALSE | 否 | [凹坑：1 L: 1]
19687 | 4A062238000150 |  | LG1100QT | 13.6 | 1.65 | 6.501 | 1900-03-28 14:34 | TRUE | 否 | [凹坑：4 L: 4]
19688 | 4A062238000160 |  | LG1100QT | 13.6 | 1.65 | 6.501 | 1900-03-28 14:36 | TRUE | 否 | [凹坑：3 L: 3]
19689 | 4A062238000170 |  | LG1100QT | 13.6 | 1.65 | 6.501 | 1900-03-28 14:38 | FALSE | 否 | [凹坑：1 L: 1]
19690 | 4A062238000180 |  | LG1100QT | 13.6 | 1.65 | 6.501 | 1900-03-28 14:39 | FALSE | 是 | 无影响判级缺陷
19691 | 4A062238000190 |  | LG1100QT | 13.6 | 1.65 | 6.501 | 1900-03-28 14:41 | FALSE | 否 | [凹坑：1 L: 1]
19692 | 4A062238000200 |  | LG1100QT | 13.6 | 1.65 | 6.501 | 1900-03-28 14:44 | FALSE | 是 | 无影响判级缺陷
19693 | 4A062238000210 |  | LG1100QT | 13.6 | 1.65 | 6.501 | 1900-03-28 14:45 | TRUE | 否 | [凹坑：2 L: 2]
19694 | 4A062238000220 |  | LG1100QT | 13.6 | 1.65 | 6.501 | 1900-03-28 14:47 | TRUE | 否 | [凹坑：2 L: 2]
19695 | 4A062238000230 |  | LG1100QT | 13.6 | 1.65 | 6.501 | 1900-03-28 14:49 | TRUE | 否 | [凹坑：2 L: 2]
19696 | 4A062238000240 |  | LG1100QT | 13.6 | 1.65 | 6.501 | 1900-03-28 14:55 | TRUE | 否 | [凹坑：3 L: 3]
19697 | 4A062238000250 |  | LG1100QT | 13.6 | 1.65 | 6.501 | 1900-03-28 14:56 | TRUE | 否 | [凹坑：2 L: 2]
19698 | 4A062238000260 |  | LG1100QT | 13.6 | 1.65 | 6.501 | 1900-03-28 14:57 | FALSE | 否 | [凹坑：1 L: 1]
19699 | 4A062238000030 |  | LG1100QT | 13.6 | 1.65 | 6.501 | 1900-03-28 14:59 | TRUE | 否 | [凹坑：4 L: 4]
19700 | 4A062238000040 |  | LG1100QT | 13.6 | 1.65 | 6.501 | 1900-03-28 15:00 | TRUE | 否 | [凹坑：2 L: 2]
19701 | 4A062238000050 |  | LG1100QT | 13.6 | 1.65 | 6.501 | 1900-03-28 15:02 | TRUE | 否 | [凹坑：3 L: 3]
19702 | 4A062238000060 |  | LG1100QT | 13.6 | 1.65 | 6.501 | 1900-03-28 15:04 | TRUE | 否 | [凹坑：3 L: 3]
19703 | 4A062238000070 |  | LG1100QT | 13.6 | 1.65 | 6.501 | 1900-03-28 15:06 | FALSE | 否 | [凹坑：1 L: 1]
19704 | 4A062238000080 |  | LG1100QT | 13.6 | 1.65 | 6.501 | 1900-03-28 15:08 | TRUE | 否 | [凹坑：3 L: 3]
19705 | 4A062238000090 |  | LG1100QT | 13.6 | 1.65 | 6.501 | 1900-03-28 15:10 | TRUE | 否 | [凹坑：4 L: 4]
19706 | 4A062238000100 |  | LG1100QT | 13.6 | 1.65 | 6.501 | 1900-03-28 15:12 | TRUE | 否 | [凹坑：4 L: 4]
19707 | 4A062238000110 |  | LG1100QT | 13.6 | 1.65 | 6.501 | 1900-03-28 15:14 | TRUE | 否 | [凹坑：5 L: 5]
19708 | 4A062238000120 |  | LG1100QT | 13.6 | 1.65 | 6.501 | 1900-03-28 15:16 | TRUE | 否 | [凹坑：3 L: 3]
19709 | 4A062238000130 |  | LG1100QT | 13.6 | 1.65 | 6.501 | 1900-03-28 15:17 | TRUE | 否 | [凹坑：2 L: 2]
19710 | 4A062238000020 |  | LG1100QT | 13.6 | 1.65 | 6.501 | 1900-03-28 15:18 | TRUE | 否 | [凹坑：4 L: 4]
19714 | 4A058332000030 |  | NM400 | 6.67 | 1.97 | 15.94 | 1900-03-31 17:00 | TRUE | 否 | [划伤：23 L: 23] [凹坑：4 L: 4]
19715 | 4A058332000040 |  | NM400 | 6.67 | 1.97 | 15.94 | 1900-03-31 17:01 | TRUE | 否 | [划伤：2 L: 2] [凹坑：3 L: 3]
19716 | 4A058332000050 |  | NM400 | 6.67 | 1.97 | 15.94 | 1900-03-31 17:02 | TRUE | 否 | [凹坑：2 L: 2] [划伤：9 L: 9]
19717 | 4A058332000060 |  | NM400 | 6.67 | 1.97 | 15.94 | 1900-03-31 17:03 | TRUE | 否 | [凹坑：5 L: 5] [划伤：8 L: 8]
19718 | 4A058332000070 |  | NM400 | 6.67 | 1.97 | 15.94 | 1900-03-31 17:03 | TRUE | 否 | [划伤：10 L: 10] [凹坑：7 L: 7]
19719 | 4A058332000020 |  | NM400 | 6.67 | 1.97 | 15.94 | 1900-03-31 17:06 | TRUE | 否 | [划伤：13 L: 13] [凹坑：4 L: 4]
19720 | 4A058332000080 |  | NM400 | 6.67 | 1.97 | 15.94 | 1900-03-31 17:07 | TRUE | 否 | [凹坑：8 L: 8] [划伤：1 L: 1]
19721 | 4A058332000090 |  | NM400 | 6.67 | 1.97 | 15.94 | 1900-03-31 17:08 | TRUE | 否 | [凹坑：5 L: 5] [划伤：8 L: 8]
19722 | 4A058332000100 |  | NM400 | 6.67 | 1.97 | 15.94 | 1900-03-31 17:09 | TRUE | 否 | [划伤：5 L: 5] [凹坑：4 L: 4]
19723 | 4A058332000110 |  | NM400 | 6.67 | 1.97 | 15.94 | 1900-03-31 17:10 | TRUE | 否 | [凹坑：5 L: 5] [划伤：2 L: 2]
19724 | 4A058332000120 |  | NM400 | 6.67 | 1.97 | 15.94 | 1900-03-31 17:13 | TRUE | 否 | [划伤：5 L: 5] [凹坑：5 L: 5]
19725 | 4A058332000130 |  | NM400 | 6.67 | 1.97 | 15.94 | 1900-03-31 17:14 | TRUE | 否 | [凹坑：2 L: 2] [划伤：2 L: 2]
19726 | 4A058332000140 |  | NM400 | 6.67 | 1.97 | 15.94 | 1900-03-31 17:14 | TRUE | 否 | [凹坑：9 L: 9] [划伤：2 L: 2]
19727 | 4A058332000150 |  | NM400 | 6.67 | 1.97 | 15.94 | 1900-03-31 17:15 | TRUE | 否 | [凹坑：7 L: 7] [划伤：3 L: 3]
19728 | 4A058332000160 |  | NM400 | 6.67 | 1.97 | 15.94 | 1900-03-31 17:16 | TRUE | 否 | [划伤：7 L: 7] [凹坑：2 L: 2]
19729 | 4A058332000170 |  | NM400 | 6.67 | 1.97 | 15.94 | 1900-03-31 17:19 | TRUE | 否 | [凹坑：6 L: 6] [划伤：1 L: 1]
19730 | 4A058332000180 |  | NM400 | 6.67 | 1.97 | 15.94 | 1900-03-31 17:20 | TRUE | 否 | [划伤：3 L: 3]
19731 | 4A058332000190 |  | NM400 | 6.67 | 1.97 | 15.94 | 1900-03-31 17:21 | TRUE | 否 | [划伤：2 L: 2] [凹坑：5 L: 5]
19732 | 4A058332000200 |  | NM400 | 6.67 | 1.97 | 15.94 | 1900-03-31 17:22 | TRUE | 否 | [凹坑：3 L: 3]
19733 | 4A058225000090 |  | NM400 | 6.02 | 1.97 | 15.8 | 1900-03-31 17:25 | TRUE | 否 | [凹坑：2 L: 2] [划伤：3 L: 3]
19734 | 4A058225000100 |  | NM400 | 6.02 | 1.97 | 15.8 | 1900-03-31 17:27 | FALSE | 否 | [凹坑：1 L: 1]
19735 | 4A058225000110 |  | NM400 | 6.02 | 1.97 | 15.8 | 1900-03-31 17:28 | FALSE | 否 | [凹坑：1 L: 1]
19736 | 4A058225000120 |  | NM400 | 6.02 | 1.97 | 15.8 | 1900-03-31 17:30 | TRUE | 否 | [凹坑：1 L: 1] [划伤：1 L: 1]
19737 | 4A058225000130 |  | NM400 | 6.02 | 1.97 | 15.8 | 1900-03-31 17:31 | TRUE | 否 | [划伤：2 L: 2] [凹坑：3 L: 3]
19738 | 4A058225000140 |  | NM400 | 6.02 | 1.97 | 15.8 | 1900-03-31 17:32 | TRUE | 否 | [划伤：6 L: 6] [凹坑：6 L: 6]
19739 | 4A058225000150 |  | NM400 | 6.02 | 1.97 | 15.8 | 1900-03-31 17:34 | TRUE | 否 | [划伤：5 L: 5] [凹坑：3 L: 3]
19740 | 4A058225000160 |  | NM400 | 6.02 | 1.97 | 15.8 | 1900-03-31 17:35 | FALSE | 是 | 无缺陷
19741 | 4A058225000170 |  | NM400 | 6.02 | 1.97 | 15.8 | 1900-03-31 17:36 | FALSE | 是 | 无缺陷
19742 | 4A058225000180 |  | NM400 | 6.02 | 1.97 | 15.8 | 1900-03-31 17:37 | TRUE | 否 | [划伤：3 L: 3]
19743 | 4A058225000190 |  | NM400 | 6.02 | 1.97 | 15.8 | 1900-03-31 17:38 | TRUE | 否 | [划伤：2 L: 2]
19744 | 4A058225000200 |  | NM400 | 6.02 | 1.97 | 15.8 | 1900-03-31 17:42 | TRUE | 否 | [划伤：4 L: 4] [凹坑：1 L: 1]
19745 | 4A058225000030 |  | NM400 | 6.02 | 1.97 | 15.8 | 1900-03-31 17:43 | TRUE | 否 | [划伤：3 L: 3] [凹坑：6 L: 6]
19746 | 4A058225000040 |  | NM400 | 6.02 | 1.97 | 15.8 | 1900-03-31 17:44 | TRUE | 否 | [凹坑：2 L: 2] [划伤：1 L: 1]
19747 | 4A058225000050 |  | NM400 | 6.02 | 1.97 | 15.8 | 1900-03-31 17:46 | TRUE | 否 | [划伤：3 L: 3] [凹坑：6 L: 6]
19748 | 4A058225000070 |  | NM400 | 6.02 | 1.97 | 15.8 | 1900-03-31 17:47 | TRUE | 否 | [划伤：1 L: 1] [凹坑：5 L: 5]
19749 | 4A058225000060 |  | NM400 | 6.02 | 1.97 | 15.8 | 1900-03-31 17:49 | TRUE | 否 | [凹坑：4 L: 4] [划伤：10 L: 10]
19750 | 4A058225000020 |  | NM400 | 6.02 | 1.97 | 15.8 | 1900-03-31 17:50 | TRUE | 否 | [划伤：3 L: 3] [凹坑：3 L: 3]
19751 | 4A058225000080 |  | NM400 | 6.02 | 1.97 | 15.8 | 1900-03-31 17:53 | TRUE | 否 | [划伤：3 L: 3] [凹坑：2 L: 2]
19752 | 4A065055000070 |  | NM500 | 8 | 2 | 16.003 | 1900-03-31 17:54 | TRUE | 否 | [凹坑：4 L: 4]
19753 | 4A065055000080 |  | NM500 | 8 | 2 | 16.003 | 1900-03-31 17:56 | TRUE | 否 | [凹坑：4 L: 4]
19754 | 4A065055000090 |  | NM500 | 8 | 2 | 16.003 | 1900-03-31 17:58 | TRUE | 否 | [凹坑：5 L: 5]
19755 | 4A065055000100 |  | NM500 | 8 | 2 | 16.003 | 1900-03-31 17:59 | TRUE | 否 | [凹坑：6 L: 6]
19756 | 4A065055000110 |  | NM500 | 8 | 2 | 16.003 | 1900-03-31 18:03 | TRUE | 否 | [凹坑：7 L: 7]
19757 | 4A065055000020 |  | NM500 | 8 | 2 | 16.003 | 1900-03-31 18:04 | TRUE | 否 | [凹坑：16 L: 16]
19758 | 4A065055000030 |  | NM500 | 8 | 2 | 16.003 | 1900-03-31 18:08 | TRUE | 否 | [凹坑：6 L: 6]
19759 | 4A065055000010 |  | NM500 | 8 | 2 | 16.003 | 1900-03-31 18:09 | TRUE | 否 | [凹坑：4 L: 4]
19760 | 4A065055000040 |  | NM500 | 8 | 2 | 16.003 | 1900-03-31 18:11 | TRUE | 否 | [凹坑：10 L: 10]
19761 | 4A065055000050 |  | NM500 | 8 | 2 | 16.003 | 1900-03-31 18:13 | TRUE | 否 | [凹坑：4 L: 4]
19762 | 4A065055000060 |  | NM500 | 8 | 2 | 16.003 | 1900-03-31 18:14 | FALSE | 否 | [凹坑：1 L: 1]
19763 | 4A065060000090 |  | NM400 | 8 | 2 | 15.998 | 1900-03-31 18:17 | TRUE | 否 | [凹坑：3 L: 3]
19764 | 4A065060000100 |  | NM400 | 8 | 2 | 15.998 | 1900-03-31 18:18 | TRUE | 否 | [划伤：1 L: 1] [凹坑：1 L: 1]
19765 | 4A065060000110 |  | NM400 | 8 | 2 | 15.998 | 1900-03-31 18:19 | FALSE | 否 | [凹坑：1 L: 1]