## Sheet1
流水号 | 板号 | 捆包号 | 钢种 | 长度 | 宽度 | 厚度 | 检测时间 | 判级 | 是否合格 | 判级原因
19866 | 4A065065000100 |  | NM450 | 6 | 2 | 11.996 | 1900-03-31 21:31 | TRUE | 否 | [凹坑：15 L: 15] [划伤：10 L: 10]
19867 | 4A065065000120 |  | NM450 | 6 | 2 | 11.996 | 1900-03-31 21:32 | TRUE | 否 | [划伤：14 L: 14] [凹坑：1 L: 1]
19868 | 4A065065000130 |  | NM450 | 6 | 2 | 11.996 | 1900-03-31 21:33 | TRUE | 否 | [凹坑：4 L: 4] [划伤：10 L: 10]
19869 | 4A065065000140 |  | NM450 | 6 | 2 | 11.996 | 1900-03-31 21:34 | TRUE | 否 | [划伤：11 L: 11] [凹坑：2 L: 2]
19870 | 4A065065000150 |  | NM450 | 6 | 2 | 11.996 | 1900-03-31 21:35 | TRUE | 否 | [凹坑：12 L: 12] [划伤：12 L: 12]
19871 | 4A065065000160 |  | NM450 | 6 | 2 | 11.996 | 1900-03-31 21:36 | TRUE | 否 | [凹坑：5 L: 5] [划伤：3 L: 3]
19872 | 4A065065000170 |  | NM450 | 6 | 2 | 11.996 | 1900-03-31 21:37 | TRUE | 否 | [划伤：4 L: 4]
19874 | 4A065065000180 |  | NM450 | 6 | 2 | 11.996 | 1900-03-31 21:41 | TRUE | 否 | [凹坑：4 L: 4] [划伤：7 L: 7]
19875 | 4A065065000020 |  | NM450 | 6 | 2 | 11.996 | 1900-03-31 21:42 | TRUE | 否 | [划伤：9 L: 9] [凹坑：8 L: 8]
19876 | 4A065065000030 |  | NM450 | 6 | 2 | 11.996 | 1900-03-31 21:42 | TRUE | 否 | [凹坑：2 L: 2] [划伤：3 L: 3]
19877 | 4A065065000040 |  | NM450 | 6 | 2 | 11.996 | 1900-03-31 21:44 | TRUE | 否 | [凹坑：5 L: 5] [划伤：5 L: 5]
19878 | 4A065065000050 |  | NM450 | 6 | 2 | 11.996 | 1900-03-31 21:45 | TRUE | 否 | [凹坑：3 L: 3] [划伤：2 L: 2]
19879 | 4A065065000060 |  | NM450 | 6 | 2 | 11.996 | 1900-03-31 21:46 | TRUE | 否 | [凹坑：2 L: 2] [划伤：3 L: 3]
19880 | 4A065065000070 |  | NM450 | 6 | 2 | 11.996 | 1900-03-31 21:48 | TRUE | 否 | [划伤：6 L: 6] [凹坑：2 L: 2]
19881 | 4A065065000080 |  | NM450 | 6 | 2 | 11.996 | 1900-03-31 21:49 | TRUE | 否 | [划伤：8 L: 8] [凹坑：5 L: 5]
19882 | 4A065065000090 |  | NM450 | 6 | 2 | 11.996 | 1900-03-31 21:50 | TRUE | 否 | [凹坑：6 L: 6] [划伤：1 L: 1]
19883 | 4A065065000190 |  | NM450 | 6 | 2 | 11.996 | 1900-03-31 21:51 | TRUE | 否 | [凹坑：5 L: 5] [划伤：1 L: 1]
19884 | 4A065065000200 |  | NM450 | 6 | 2 | 11.996 | 1900-03-31 21:52 | TRUE | 否 | [凹坑：4 L: 4] [划伤：5 L: 5]
19885 | 4A065065000210 |  | NM450 | 6 | 2 | 11.996 | 1900-03-31 21:54 | TRUE | 否 | [划伤：10 L: 10] [凹坑：3 L: 3]
19886 | 4A065065000010 |  | NM450 | 6 | 2 | 11.996 | 1900-03-31 21:55 | TRUE | 否 | [凹坑：3 L: 3] [划伤：2 L: 2]
19887 | 4A065065000220 |  | NM450 | 6 | 2 | 11.996 | 1900-03-31 21:58 | TRUE | 否 | [凹坑：4 L: 4] [划伤：3 L: 3]
19888 | 4A065065000230 |  | NM450 | 6 | 2 | 11.996 | 1900-03-31 21:59 | TRUE | 否 | [凹坑：3 L: 3] [划伤：4 L: 4]
19889 | 4A065065000240 |  | NM450 | 6 | 2 | 11.996 | 1900-03-31 22:00 | TRUE | 否 | [凹坑：8 L: 8] [划伤：7 L: 7]
19890 | 4A065065000250 |  | NM450 | 6 | 2 | 11.996 | 1900-03-31 22:01 | TRUE | 否 | [划伤：4 L: 4]
19891 | 4A065065000260 |  | NM450 | 6 | 2 | 11.996 | 1900-03-31 22:02 | TRUE | 否 | [凹坑：2 L: 2] [划伤：6 L: 6]
19892 | 4A065071000200 |  | NM450 | 6 | 2 | 12.003 | 1900-03-31 22:04 | TRUE | 否 | [划伤：3 L: 3] [凹坑：3 L: 3]
19893 | 4A065071000210 |  | NM450 | 6 | 2 | 12.003 | 1900-03-31 22:05 | TRUE | 否 | [划伤：6 L: 6] [凹坑：3 L: 3]
19894 | 4A065071000220 |  | NM450 | 6 | 2 | 12.003 | 1900-03-31 22:06 | TRUE | 否 | [凹坑：2 L: 2] [划伤：4 L: 4]
19895 | 4A065071000230 |  | NM450 | 6 | 2 | 12.003 | 1900-03-31 22:07 | TRUE | 否 | [划伤：5 L: 5] [凹坑：4 L: 4]
19896 | 4A065071000240 |  | NM450 | 6 | 2 | 12.003 | 1900-03-31 22:08 | TRUE | 否 | [划伤：5 L: 5] [凹坑：1 L: 1]
19897 | 4A065071000250 |  | NM450 | 6 | 2 | 12.003 | 1900-03-31 22:10 | TRUE | 否 | [凹坑：8 L: 8] [划伤：6 L: 6]
19898 | 4A065071000260 |  | NM450 | 6 | 2 | 12.003 | 1900-03-31 22:11 | TRUE | 否 | [凹坑：2 L: 2] [划伤：2 L: 2]
19899 | 4A065071000270 |  | NM450 | 6 | 2 | 12.003 | 1900-03-31 22:14 | TRUE | 否 | [划伤：6 L: 6] [凹坑：4 L: 4]
19900 | 4A065071000110 |  | NM450 | 6 | 2 | 12.003 | 1900-03-31 22:15 | TRUE | 否 | [划伤：3 L: 3] [凹坑：5 L: 5]
19901 | 4A065071000120 |  | NM450 | 6 | 2 | 12.003 | 1900-03-31 22:16 | TRUE | 否 | [凹坑：10 L: 10] [划伤：3 L: 3]
19902 | 4A065071000130 |  | NM450 | 6 | 2 | 12.003 | 1900-03-31 22:17 | TRUE | 否 | [划伤：5 L: 5] [凹坑：1 L: 1]
19903 | 4A065071000140 |  | NM450 | 6 | 2 | 12.003 | 1900-03-31 22:18 | TRUE | 否 | [凹坑：4 L: 4] [划伤：4 L: 4]
19904 | 4A065071000150 |  | NM450 | 6 | 2 | 12.003 | 1900-03-31 22:19 | TRUE | 否 | [划伤：1 L: 1] [凹坑：1 L: 1]
19905 | 4A065071000160 |  | NM450 | 6 | 2 | 12.003 | 1900-03-31 22:20 | TRUE | 否 | [划伤：3 L: 3]
19906 | 4A065071000170 |  | NM450 | 6 | 2 | 12.003 | 1900-03-31 22:22 | TRUE | 否 | [划伤：6 L: 6] [凹坑：3 L: 3]
19907 | 4A065071000180 |  | NM450 | 6 | 2 | 12.003 | 1900-03-31 22:23 | TRUE | 否 | [划伤：3 L: 3]
19908 | 4A065071000190 |  | NM450 | 6 | 2 | 12.003 | 1900-03-31 22:24 | TRUE | 否 | [凹坑：4 L: 4] [划伤：5 L: 5]
19909 | 4A065071000030 |  | NM450 | 6 | 2 | 12.003 | 1900-03-31 22:25 | TRUE | 否 | [凹坑：4 L: 4] [划伤：2 L: 2]
19910 | 4A065071000040 |  | NM450 | 6 | 2 | 12.003 | 1900-03-31 22:26 | TRUE | 否 | [凹坑：3 L: 3] [划伤：3 L: 3]
19911 | 4A065071000050 |  | NM450 | 6 | 2 | 12.003 | 1900-03-31 22:27 | TRUE | 否 | [凹坑：5 L: 5] [划伤：8 L: 8]
19912 | 4A065071000060 |  | NM450 | 6 | 2 | 12.003 | 1900-03-31 22:28 | TRUE | 否 | [凹坑：2 L: 2] [划伤：4 L: 4]
19913 | 4A065071000070 |  | NM450 | 6 | 2 | 12.003 | 1900-03-31 22:31 | TRUE | 否 | [划伤：1 L: 1] [凹坑：4 L: 4]
19914 | 4A065071000090 |  | NM450 | 6 | 2 | 12.003 | 1900-03-31 22:32 | TRUE | 否 | [凹坑：6 L: 6] [划伤：6 L: 6]
19915 | 4A065071000020 |  | NM450 | 6 | 2 | 12.003 | 1900-03-31 22:33 | TRUE | 否 | [凹坑：5 L: 5] [划伤：5 L: 5]
19916 | 4A065071000080 |  | NM450 | 6 | 2 | 12.003 | 1900-03-31 22:34 | TRUE | 否 | [凹坑：3 L: 3] [划伤：4 L: 4]
19917 | 4A065071000100 |  | NM450 | 6 | 2 | 12.003 | 1900-03-31 22:37 | TRUE | 否 | [凹坑：5 L: 5] [划伤：4 L: 4]
19918 | 4A065042000030 |  | NM500 | 12 | 2 | 11.996 | 1900-03-31 22:39 | TRUE | 否 | [凹坑：6 L: 6]
19919 | 4A065042000040 |  | NM500 | 12 | 2 | 11.996 | 1900-03-31 22:40 | TRUE | 否 | [凹坑：4 L: 4]
19920 | 4A065042000050 |  | NM500 | 12 | 2 | 11.996 | 1900-03-31 22:41 | TRUE | 否 | [凹坑：6 L: 6]
19921 | 4A065042000060 |  | NM500 | 12 | 2 | 11.996 | 1900-03-31 22:43 | FALSE | 否 | [凹坑：1 L: 1]
19922 | 4A065042000070 |  | NM500 | 12 | 2 | 11.996 | 1900-03-31 22:44 | TRUE | 否 | [凹坑：4 L: 4]
19923 | 4A065042000080 |  | NM500 | 12 | 2 | 11.996 | 1900-03-31 22:45 | TRUE | 否 | [凹坑：6 L: 6]
19924 | 4A065042000090 |  | NM500 | 12 | 2 | 11.996 | 1900-03-31 22:48 | TRUE | 否 | [凹坑：2 L: 2]
19925 | 4A065042000100 |  | NM500 | 12 | 2 | 11.996 | 1900-03-31 22:49 | TRUE | 否 | [凹坑：3 L: 3]
19926 | 4A065042000020 |  | NM500 | 12 | 2 | 11.996 | 1900-03-31 22:50 | TRUE | 否 | [凹坑：7 L: 7]
19927 | 4A065042000110 |  | NM500 | 12 | 2 | 11.996 | 1900-03-31 22:53 | TRUE | 否 | [凹坑：3 L: 3]
19928 | 4A065042000120 |  | NM500 | 12 | 2 | 11.996 | 1900-03-31 22:54 | FALSE | 否 | [凹坑：1 L: 1]
19929 | 4A065042000130 |  | NM500 | 12 | 2 | 11.996 | 1900-03-31 22:57 | TRUE | 否 | [凹坑：4 L: 4]
19930 | 4A065042000140 |  | NM500 | 12 | 2 | 11.996 | 1900-03-31 22:58 | FALSE | 是 | 无影响判级缺陷
19931 | 4A064554000150 |  | NM450 | 6 | 2 | 9.994 | 1900-03-31 23:02 | TRUE | 否 | [凹坑：1 L: 1] [划伤：5 L: 5]
19932 | 4A064554000160 |  | NM450 | 6 | 2 | 9.994 | 1900-03-31 23:03 | TRUE | 否 | [凹坑：4 L: 4] [划伤：4 L: 4]
19933 | 4A064554000170 |  | NM450 | 6 | 2 | 9.994 | 1900-03-31 23:04 | TRUE | 否 | [凹坑：3 L: 3] [划伤：3 L: 3]
19934 | 4A064554000180 |  | NM450 | 6 | 2 | 9.994 | 1900-03-31 23:05 | TRUE | 否 | [划伤：6 L: 6]
19935 | 4A064554000190 |  | NM450 | 6 | 2 | 9.994 | 1900-03-31 23:06 | TRUE | 否 | [划伤：3 L: 3]
19936 | 4A064554000200 |  | NM450 | 6 | 2 | 9.994 | 1900-03-31 23:07 | FALSE | 否 | [划伤：1 L: 1]
19937 | 4A064554000210 |  | NM450 | 6 | 2 | 9.994 | 1900-03-31 23:08 | TRUE | 否 | [划伤：5 L: 5]
19938 | 4A064554000220 |  | NM450 | 6 | 2 | 9.994 | 1900-03-31 23:09 | TRUE | 否 | [划伤：3 L: 3]
19939 | 4A064554000230 |  | NM450 | 6 | 2 | 9.994 | 1900-03-31 23:11 | TRUE | 否 | [划伤：4 L: 4]
19940 | 4A064554000240 |  | NM450 | 6 | 2 | 9.994 | 1900-03-31 23:12 | TRUE | 否 | [划伤：4 L: 4]
19941 | 4A064554000250 |  | NM450 | 6 | 2 | 9.994 | 1900-03-31 23:13 | TRUE | 否 | [划伤：2 L: 2]
19942 | 4A064554000260 |  | NM450 | 6 | 2 | 9.994 | 1900-03-31 23:14 | TRUE | 否 | [凹坑：1 L: 1] [划伤：4 L: 4]
19943 | 4A064554000270 |  | NM450 | 6 | 2 | 9.994 | 1900-03-31 23:15 | TRUE | 否 | [凹坑：2 L: 2] [划伤：6 L: 6]
19944 | 4A064554000020 |  | NM450 | 6 | 2 | 9.994 | 1900-03-31 23:16 | TRUE | 否 | [凹坑：2 L: 2] [划伤：3 L: 3]
19945 | 4A064554000040 |  | NM450 | 6 | 2 | 9.994 | 1900-03-31 23:17 | TRUE | 否 | [凹坑：2 L: 2] [划伤：2 L: 2]
19946 | 4A064554000050 |  | NM450 | 6 | 2 | 9.994 | 1900-03-31 23:18 | TRUE | 否 | [划伤：4 L: 4] [凹坑：1 L: 1]
19947 | 4A064554000060 |  | NM450 | 6 | 2 | 9.994 | 1900-03-31 23:19 | TRUE | 否 | [划伤：3 L: 3]
19948 | 4A064554000070 |  | NM450 | 6 | 2 | 9.994 | 1900-03-31 23:21 | TRUE | 否 | [凹坑：3 L: 3] [划伤：4 L: 4]
19949 | 4A064554000080 |  | NM450 | 6 | 2 | 9.994 | 1900-03-31 23:22 | TRUE | 否 | [凹坑：1 L: 1] [划伤：3 L: 3]
19950 | 4A064554000090 |  | NM450 | 6 | 2 | 9.994 | 1900-03-31 23:23 | TRUE | 否 | [划伤：3 L: 3] [凹坑：2 L: 2]
19951 | 4A064554000100 |  | NM450 | 6 | 2 | 9.994 | 1900-03-31 23:24 | TRUE | 否 | [划伤：4 L: 4] [凹坑：2 L: 2]
19952 | 4A064554000110 |  | NM450 | 6 | 2 | 9.994 | 1900-03-31 23:25 | TRUE | 否 | [划伤：5 L: 5]
19953 | 4A064554000120 |  | NM450 | 6 | 2 | 9.994 | 1900-03-31 23:26 | TRUE | 否 | [划伤：4 L: 4] [凹坑：1 L: 1]
19954 | 4A064554000130 |  | NM450 | 6 | 2 | 9.994 | 1900-03-31 23:27 | TRUE | 否 | [划伤：11 L: 11]
19955 | 4A064554000030 |  | NM450 | 6 | 2 | 9.994 | 1900-03-31 23:28 | TRUE | 否 | [划伤：5 L: 5]
19956 | 4A064554000140 |  | NM450 | 6 | 2 | 9.994 | 1900-03-31 23:32 | TRUE | 否 | [凹坑：9 L: 9] [划伤：9 L: 9]
19957 | 4A065050000220 |  | NM500 | 8 | 2 | 10.001 | 1900-03-31 23:37 | TRUE | 否 | [凹坑：7 L: 7]
19958 | 4A065050000230 |  | NM500 | 8 | 2 | 10.001 | 1900-03-31 23:38 | TRUE | 否 | [凹坑：9 L: 9]
19959 | 4A065050000240 |  | NM500 | 8 | 2 | 10.001 | 1900-03-31 23:39 | TRUE | 否 | [凹坑：2 L: 2]
19960 | 4A065050000250 |  | NM500 | 8 | 2 | 10.001 | 1900-03-31 23:40 | FALSE | 否 | [凹坑：1 L: 1]
19961 | 4A065050000030 |  | NM500 | 8 | 2 | 10.001 | 1900-03-31 23:42 | TRUE | 否 | [凹坑：6 L: 6]
19962 | 4A065050000020 |  | NM500 | 8 | 2 | 10.001 | 1900-03-31 23:43 | FALSE | 是 | 无影响判级缺陷
19963 | 4A065050000040 |  | NM500 | 8 | 2 | 10.001 | 1900-03-31 23:45 | TRUE | 否 | [凹坑：3 L: 3]
19964 | 4A065050000050 |  | NM500 | 8 | 2 | 10.001 | 1900-03-31 23:46 | FALSE | 否 | [凹坑：1 L: 1]
19965 | 4A065050000060 |  | NM500 | 8 | 2 | 10.001 | 1900-03-31 23:47 | FALSE | 否 | [凹坑：1 L: 1]
19966 | 4A065050000070 |  | NM500 | 8 | 2 | 10.001 | 1900-03-31 23:48 | FALSE | 是 | 无影响判级缺陷