## Sheet1
流水号 | 板号 | 捆包号 | 钢种 | 长度 | 宽度 | 厚度 | 检测时间 | 判级 | 是否合格 | 判级原因
20170 | 4A067106000020 |  | NM400 | 6.55 | 1.8 | 15.796 | 1900-04-01 19:45 | TRUE | 否 | [凹坑：8 L: 8] [划伤：3 L: 3]
20171 | 4A050983000050 |  | NM400E | 6.3 | 1.864 | 16 | 1900-04-01 19:51 | TRUE | 否 | [划伤：10 L: 10] [凹坑：17 L: 17]
20172 | 4A050983000060 |  | NM400E | 6.3 | 1.864 | 16 | 1900-04-01 19:52 | TRUE | 否 | [凹坑：9 L: 9] [划伤：3 L: 3]
20173 | 4A050983000070 |  | NM400E | 6.3 | 1.864 | 16 | 1900-04-01 19:53 | TRUE | 否 | [凹坑：6 L: 6] [划伤：5 L: 5]
20174 | 4A050983000200 |  | NM400E | 6.3 | 1.864 | 16 | 1900-04-01 20:03 | TRUE | 否 | [凹坑：13 L: 13] [划伤：7 L: 7]
20175 | 4A050983000210 |  | NM400E | 6.3 | 1.864 | 16 | 1900-04-01 20:04 | TRUE | 否 | [凹坑：9 L: 9] [划伤：8 L: 8]
20176 | 4A050983000090 |  | NM400E | 6.3 | 1.864 | 16 | 1900-04-01 20:05 | TRUE | 否 | [划伤：5 L: 5] [凹坑：9 L: 9]
20177 | 4A050983000120 |  | NM400E | 6.3 | 1.864 | 16 | 1900-04-01 20:09 | TRUE | 否 | [划伤：7 L: 7] [凹坑：5 L: 5]
20178 | 4A050983000130 |  | NM400E | 6.3 | 1.864 | 16 | 1900-04-01 20:10 | TRUE | 否 | [划伤：11 L: 11] [凹坑：5 L: 5]
20180 | 4A050984000160 |  | NM400E | 6.3 | 1.864 | 15.996 | 1900-04-01 20:16 | TRUE | 否 | [划伤：17 L: 17] [凹坑：4 L: 4]
20181 | 4A050984000170 |  | NM400E | 6.3 | 1.864 | 15.996 | 1900-04-01 20:16 | TRUE | 否 | [划伤：14 L: 14] [凹坑：7 L: 7]
20182 | 4A050984000180 |  | NM400E | 6.3 | 1.864 | 15.996 | 1900-04-01 20:18 | TRUE | 否 | [划伤：13 L: 13] [凹坑：10 L: 10]
20183 | 4A050984000190 |  | NM400E | 6.3 | 1.864 | 15.996 | 1900-04-01 20:19 | TRUE | 否 | [划伤：5 L: 5] [凹坑：8 L: 8]
20184 | 4A050984000200 |  | NM400E | 6.3 | 1.864 | 15.996 | 1900-04-01 20:20 | TRUE | 否 | [划伤：7 L: 7] [凹坑：8 L: 8]
20185 | 4A050984000210 |  | NM400E | 6.3 | 1.864 | 15.996 | 1900-04-01 20:22 | TRUE | 否 | [划伤：10 L: 10] [凹坑：12 L: 12]
20186 | 4A050984000090 |  | NM400E | 6.3 | 1.864 | 15.996 | 1900-04-01 20:23 | TRUE | 否 | [划伤：11 L: 11] [凹坑：8 L: 8]
20187 | 4A050984000100 |  | NM400E | 6.3 | 1.864 | 15.996 | 1900-04-01 20:24 | TRUE | 否 | [凹坑：9 L: 9] [划伤：4 L: 4]
20188 | 4A050984000110 |  | NM400E | 6.3 | 1.864 | 15.996 | 1900-04-01 20:26 | TRUE | 否 | [划伤：2 L: 2] [凹坑：6 L: 6]
20189 | 4A050984000120 |  | NM400E | 6.3 | 1.864 | 15.996 | 1900-04-01 20:27 | TRUE | 否 | [凹坑：9 L: 9] [划伤：11 L: 11]
20190 | 4A050984000130 |  | NM400E | 6.3 | 1.864 | 15.996 | 1900-04-01 20:30 | TRUE | 否 | [划伤：8 L: 8] [凹坑：5 L: 5]
20191 | 4A050984000140 |  | NM400E | 6.3 | 1.864 | 15.996 | 1900-04-01 20:30 | TRUE | 否 | [划伤：16 L: 16] [凹坑：9 L: 9]
20192 | 4A050984000150 |  | NM400E | 6.3 | 1.864 | 15.996 | 1900-04-01 20:31 | TRUE | 否 | [划伤：8 L: 8] [凹坑：7 L: 7]
20193 | 4A050984000020 |  | NM400E | 6.3 | 1.864 | 15.996 | 1900-04-01 20:32 | TRUE | 否 | [划伤：6 L: 6] [凹坑：10 L: 10]
20194 | 4A050984000030 |  | NM400E | 6.3 | 1.864 | 15.996 | 1900-04-01 20:33 | TRUE | 否 | [划伤：10 L: 10] [凹坑：8 L: 8]
20195 | 4A050984000040 |  | NM400E | 6.3 | 1.864 | 15.996 | 1900-04-01 20:36 | TRUE | 否 | [划伤：10 L: 10] [凹坑：2 L: 2]
20196 | 4A050984000050 |  | NM400E | 6.3 | 1.864 | 15.996 | 1900-04-01 20:38 | TRUE | 否 | [划伤：13 L: 13] [凹坑：2 L: 2]
20197 | 4A050984000060 |  | NM400E | 6.3 | 1.864 | 15.996 | 1900-04-01 20:39 | TRUE | 否 | [划伤：7 L: 7] [凹坑：3 L: 3]
20198 | 4A050984000010 |  | NM400E | 6.3 | 1.864 | 15.996 | 1900-04-01 20:40 | TRUE | 否 | [凹坑：7 L: 7] [划伤：4 L: 4]
20199 | 4A050984000070 |  | NM400E | 6.3 | 1.864 | 15.996 | 1900-04-01 20:41 | TRUE | 否 | [划伤：3 L: 3] [凹坑：5 L: 5]
20200 | 4A067114000080 |  | NM400 | 6.55 | 1.785 | 15.869 | 1900-04-01 20:43 | TRUE | 否 | [划伤：10 L: 10] [凹坑：6 L: 6]
20201 | 4A067114000090 |  | NM400 | 6.55 | 1.785 | 15.869 | 1900-04-01 20:44 | TRUE | 否 | [划伤：3 L: 3] [凹坑：3 L: 3]
20202 | 4A067114000100 |  | NM400 | 6.55 | 1.785 | 15.869 | 1900-04-01 20:45 | TRUE | 否 | [凹坑：7 L: 7] [划伤：1 L: 1]
20203 | 4A067114000110 |  | NM400 | 6.55 | 1.785 | 15.869 | 1900-04-01 20:46 | TRUE | 否 | [凹坑：5 L: 5]
20204 | 4A067114000120 |  | NM400 | 6.55 | 1.785 | 15.869 | 1900-04-01 20:47 | TRUE | 否 | [凹坑：11 L: 11] [划伤：1 L: 1]
20205 | 4A067114000130 |  | NM400 | 6.55 | 1.785 | 15.869 | 1900-04-01 20:50 | TRUE | 否 | [凹坑：4 L: 4]
20206 | 4A067114000020 |  | NM400 | 6.55 | 1.785 | 15.869 | 1900-04-01 20:51 | TRUE | 否 | [凹坑：6 L: 6]
20207 | 4A067114000040 |  | NM400 | 6.55 | 1.785 | 15.869 | 1900-04-01 20:52 | FALSE | 是 | 无影响判级缺陷
20208 | 4A067114000050 |  | NM400 | 6.55 | 1.785 | 15.869 | 1900-04-01 20:53 | TRUE | 否 | [凹坑：3 L: 3] [划伤：1 L: 1]
20209 | 4A067114000060 |  | NM400 | 6.55 | 1.785 | 15.869 | 1900-04-01 20:54 | TRUE | 否 | [凹坑：1 L: 1] [划伤：1 L: 1]
20210 | 4A067114000070 |  | NM400 | 6.55 | 1.785 | 15.869 | 1900-04-01 20:56 | TRUE | 否 | [凹坑：12 L: 12] [划伤：5 L: 5]
20211 | 4A067114000140 |  | NM400 | 6.55 | 1.785 | 15.869 | 1900-04-01 20:57 | TRUE | 否 | [凹坑：5 L: 5] [划伤：1 L: 1]
20212 | 4A067114000150 |  | NM400 | 6.55 | 1.785 | 15.869 | 1900-04-01 20:58 | TRUE | 否 | [划伤：7 L: 7] [凹坑：9 L: 9]
20213 | 4A067114000160 |  | NM400 | 6.55 | 1.785 | 15.869 | 1900-04-01 20:59 | TRUE | 否 | [凹坑：4 L: 4] [划伤：8 L: 8]
20214 | 4A067114000030 |  | NM400 | 6.55 | 1.785 | 15.869 | 1900-04-01 21:00 | TRUE | 否 | [划伤：3 L: 3] [凹坑：6 L: 6]
20215 | 4A067114000170 |  | NM400 | 6.55 | 1.785 | 15.869 | 1900-04-01 21:02 | TRUE | 否 | [划伤：4 L: 4] [凹坑：8 L: 8]
20216 | 4A067114000180 |  | NM400 | 6.55 | 1.785 | 15.869 | 1900-04-01 21:03 | TRUE | 否 | [划伤：4 L: 4] [凹坑：7 L: 7]
20217 | 4A067114000190 |  | NM400 | 6.55 | 1.785 | 15.869 | 1900-04-01 21:04 | TRUE | 否 | [凹坑：3 L: 3] [划伤：5 L: 5]
20218 | 4A067110000030 |  | NM400 | 6.03 | 1.77 | 15.795 | 1900-04-01 21:07 | TRUE | 否 | [凹坑：5 L: 5] [划伤：1 L: 1]
20219 | 4A067110000040 |  | NM400 | 6.03 | 1.77 | 15.795 | 1900-04-01 21:08 | TRUE | 否 | [划伤：5 L: 5] [凹坑：3 L: 3]
20220 | 4A067110000050 |  | NM400 | 6.03 | 1.77 | 15.795 | 1900-04-01 21:08 | TRUE | 否 | [划伤：4 L: 4] [凹坑：3 L: 3]
20221 | 4A067110000060 |  | NM400 | 6.03 | 1.77 | 15.795 | 1900-04-01 21:09 | TRUE | 否 | [凹坑：9 L: 9] [划伤：3 L: 3]
20222 | 4A067110000070 |  | NM400 | 6.03 | 1.77 | 15.795 | 1900-04-01 21:10 | TRUE | 否 | [划伤：8 L: 8] [凹坑：4 L: 4]
20223 | 4A067110000080 |  | NM400 | 6.03 | 1.77 | 15.795 | 1900-04-01 21:11 | TRUE | 否 | [划伤：4 L: 4]
20224 | 4A067110000020 |  | NM400 | 6.03 | 1.77 | 15.795 | 1900-04-01 21:14 | TRUE | 否 | [凹坑：1 L: 1] [划伤：4 L: 4]
20225 | 4A067110000160 |  | NM400 | 6.03 | 1.77 | 15.795 | 1900-04-01 21:15 | TRUE | 否 | [划伤：8 L: 8] [凹坑：1 L: 1]
20226 | 4A067110000170 |  | NM400 | 6.03 | 1.77 | 15.795 | 1900-04-01 21:16 | TRUE | 否 | [凹坑：2 L: 2] [划伤：5 L: 5]
20227 | 4A067110000180 |  | NM400 | 6.03 | 1.77 | 15.795 | 1900-04-01 21:16 | TRUE | 否 | [划伤：3 L: 3] [凹坑：3 L: 3]
20228 | 4A067110000190 |  | NM400 | 6.03 | 1.77 | 15.795 | 1900-04-01 21:17 | TRUE | 否 | [划伤：5 L: 5] [凹坑：5 L: 5]
20229 | 4A067110000200 |  | NM400 | 6.03 | 1.77 | 15.795 | 1900-04-01 21:18 | TRUE | 否 | [划伤：9 L: 9] [凹坑：5 L: 5]
20230 | 4A067110000210 |  | NM400 | 6.03 | 1.77 | 15.795 | 1900-04-01 21:21 | TRUE | 否 | [划伤：3 L: 3] [凹坑：1 L: 1]
20231 | 4A067110000090 |  | NM400 | 6.03 | 1.77 | 15.795 | 1900-04-01 21:22 | TRUE | 否 | [凹坑：6 L: 6] [划伤：1 L: 1]
20232 | 4A067110000100 |  | NM400 | 6.03 | 1.77 | 15.795 | 1900-04-01 21:23 | TRUE | 否 | [划伤：3 L: 3] [凹坑：3 L: 3]
20233 | 4A067110000110 |  | NM400 | 6.03 | 1.77 | 15.795 | 1900-04-01 21:24 | TRUE | 否 | [凹坑：2 L: 2] [划伤：2 L: 2]
20234 | 4A067110000120 |  | NM400 | 6.03 | 1.77 | 15.795 | 1900-04-01 21:27 | TRUE | 否 | [凹坑：8 L: 8] [划伤：3 L: 3]
20235 | 4A067110000130 |  | NM400 | 6.03 | 1.77 | 15.795 | 1900-04-01 21:28 | TRUE | 否 | [凹坑：3 L: 3] [划伤：1 L: 1]
20236 | 4A067110000140 |  | NM400 | 6.03 | 1.77 | 15.795 | 1900-04-01 21:29 | TRUE | 否 | [划伤：7 L: 7] [凹坑：5 L: 5]
20237 | 4A067110000150 |  | NM400 | 6.03 | 1.77 | 15.795 | 1900-04-01 21:30 | TRUE | 否 | [划伤：4 L: 4] [凹坑：7 L: 7]
20238 | 4A067111000160 |  | NM400 | 6.03 | 1.77 | 15.793 | 1900-04-01 21:33 | TRUE | 否 | [划伤：10 L: 10] [凹坑：1 L: 1]
20239 | 4A067111000170 |  | NM400 | 6.03 | 1.77 | 15.793 | 1900-04-01 21:34 | TRUE | 否 | [划伤：3 L: 3] [凹坑：3 L: 3]
20240 | 4A067111000180 |  | NM400 | 6.03 | 1.77 | 15.793 | 1900-04-01 21:35 | TRUE | 否 | [划伤：5 L: 5] [凹坑：2 L: 2]
20241 | 4A067111000190 |  | NM400 | 6.03 | 1.77 | 15.793 | 1900-04-01 21:36 | TRUE | 否 | [凹坑：7 L: 7] [划伤：8 L: 8]
20242 | 4A067111000200 |  | NM400 | 6.03 | 1.77 | 15.793 | 1900-04-01 21:37 | TRUE | 否 | [划伤：5 L: 5] [凹坑：6 L: 6]
20243 | 4A067111000210 |  | NM400 | 6.03 | 1.77 | 15.793 | 1900-04-01 21:38 | TRUE | 否 | [划伤：6 L: 6] [凹坑：7 L: 7]
20244 | 4A067111000090 |  | NM400 | 6.03 | 1.77 | 15.793 | 1900-04-01 21:40 | TRUE | 否 | [划伤：2 L: 2] [凹坑：4 L: 4]
20245 | 4A067111000100 |  | NM400 | 6.03 | 1.77 | 15.793 | 1900-04-01 21:41 | TRUE | 否 | [凹坑：8 L: 8] [划伤：4 L: 4]
20246 | 4A067111000110 |  | NM400 | 6.03 | 1.77 | 15.793 | 1900-04-01 21:42 | TRUE | 否 | [划伤：8 L: 8] [凹坑：5 L: 5]
20247 | 4A067111000120 |  | NM400 | 6.03 | 1.77 | 15.793 | 1900-04-01 21:43 | TRUE | 否 | [凹坑：11 L: 11] [划伤：3 L: 3]
20248 | 4A067111000130 |  | NM400 | 6.03 | 1.77 | 15.793 | 1900-04-01 21:44 | TRUE | 否 | [划伤：3 L: 3] [凹坑：4 L: 4]
20249 | 4A067111000140 |  | NM400 | 6.03 | 1.77 | 15.793 | 1900-04-01 21:45 | TRUE | 否 | [凹坑：6 L: 6] [划伤：4 L: 4]
20250 | 4A067111000150 |  | NM400 | 6.03 | 1.77 | 15.793 | 1900-04-01 21:47 | TRUE | 否 | [划伤：4 L: 4] [凹坑：4 L: 4]
20251 | 4A067111000020 |  | NM400 | 6.03 | 1.77 | 15.793 | 1900-04-01 21:48 | TRUE | 否 | [凹坑：1 L: 1] [划伤：5 L: 5]
20252 | 4A067111000040 |  | NM400 | 6.03 | 1.77 | 15.793 | 1900-04-01 21:49 | TRUE | 否 | [凹坑：4 L: 4] [划伤：8 L: 8]
20253 | 4A067111000050 |  | NM400 | 6.03 | 1.77 | 15.793 | 1900-04-01 21:50 | TRUE | 否 | [凹坑：5 L: 5] [划伤：2 L: 2]
20254 | 4A067111000060 |  | NM400 | 6.03 | 1.77 | 15.793 | 1900-04-01 21:53 | TRUE | 否 | [凹坑：2 L: 2] [划伤：1 L: 1]
20255 | 4A067111000070 |  | NM400 | 6.03 | 1.77 | 15.793 | 1900-04-01 21:54 | TRUE | 否 | [凹坑：7 L: 7] [划伤：5 L: 5]
20256 | 4A067111000080 |  | NM400 | 6.03 | 1.77 | 15.793 | 1900-04-01 21:55 | TRUE | 否 | [凹坑：6 L: 6] [划伤：4 L: 4]
20257 | 4A067111000030 |  | NM400 | 6.03 | 1.77 | 15.793 | 1900-04-01 21:56 | TRUE | 否 | [划伤：6 L: 6] [凹坑：3 L: 3]
20258 | 4A067107000070 |  | NM400 | 6.55 | 1.8 | 15.8 | 1900-04-01 21:59 | TRUE | 否 | [划伤：6 L: 6] [凹坑：3 L: 3]
20259 | 4A067107000080 |  | NM400 | 6.55 | 1.8 | 15.8 | 1900-04-01 22:00 | TRUE | 否 | [划伤：3 L: 3] [凹坑：8 L: 8]
20260 | 4A067107000090 |  | NM400 | 6.55 | 1.8 | 15.8 | 1900-04-01 22:01 | TRUE | 否 | [划伤：3 L: 3] [凹坑：2 L: 2]
20261 | 4A067107000100 |  | NM400 | 6.55 | 1.8 | 15.8 | 1900-04-01 22:02 | TRUE | 否 | [划伤：5 L: 5] [凹坑：6 L: 6]
20262 | 4A067107000110 |  | NM400 | 6.55 | 1.8 | 15.8 | 1900-04-01 22:03 | TRUE | 否 | [凹坑：5 L: 5] [划伤：4 L: 4]
20263 | 4A067107000120 |  | NM400 | 6.55 | 1.8 | 15.8 | 1900-04-01 22:05 | TRUE | 否 | [凹坑：6 L: 6] [划伤：2 L: 2]
20264 | 4A067107000020 |  | NM400 | 6.55 | 1.8 | 15.8 | 1900-04-01 22:06 | TRUE | 否 | [凹坑：4 L: 4] [划伤：3 L: 3]
20265 | 4A067107000030 |  | NM400 | 6.55 | 1.8 | 15.8 | 1900-04-01 22:07 | TRUE | 否 | [划伤：12 L: 12] [凹坑：3 L: 3]
20266 | 4A067107000040 |  | NM400 | 6.55 | 1.8 | 15.8 | 1900-04-01 22:08 | TRUE | 否 | [划伤：14 L: 14] [凹坑：5 L: 5]
20267 | 4A067107000050 |  | NM400 | 6.55 | 1.8 | 15.8 | 1900-04-01 22:09 | TRUE | 否 | [划伤：13 L: 13] [凹坑：2 L: 2]
20268 | 4A067107000010 |  | NM400 | 6.55 | 1.8 | 15.8 | 1900-04-01 22:11 | TRUE | 否 | [凹坑：7 L: 7] [划伤：13 L: 13]
20269 | 4A067107000060 |  | NM400 | 6.55 | 1.8 | 15.8 | 1900-04-01 22:12 | TRUE | 否 | [凹坑：3 L: 3] [划伤：10 L: 10]
20270 | 4A067107000130 |  | NM400 | 6.55 | 1.8 | 15.8 | 1900-04-01 22:13 | TRUE | 否 | [凹坑：2 L: 2] [划伤：6 L: 6]