## Sheet1
流水号 | 板号 | 捆包号 | 钢种 | 长度 | 宽度 | 厚度 | 检测时间 | 判级 | 是否合格 | 判级原因
20271 | 4A067107000140 |  | NM400 | 6.55 | 1.8 | 15.8 | 1900-04-01 22:14 | TRUE | 否 | [凹坑：4 L: 4] [划伤：3 L: 3]
20272 | 4A067107000150 |  | NM400 | 6.55 | 1.8 | 15.8 | 1900-04-01 22:15 | TRUE | 否 | [划伤：5 L: 5] [凹坑：5 L: 5]
20273 | 4A067107000160 |  | NM400 | 6.55 | 1.8 | 15.8 | 1900-04-01 22:19 | TRUE | 否 | [凹坑：9 L: 9] [划伤：2 L: 2]
20274 | 4A067107000170 |  | NM400 | 6.55 | 1.8 | 15.8 | 1900-04-01 22:20 | TRUE | 否 | [凹坑：5 L: 5] [划伤：4 L: 4]
20275 | 4A067107000180 |  | NM400 | 6.55 | 1.8 | 15.8 | 1900-04-01 22:21 | TRUE | 否 | [划伤：10 L: 10] [凹坑：10 L: 10]
20276 | 4A050985000160 |  | NM400E | 6.3 | 1.864 | 15.993 | 1900-04-01 22:23 | TRUE | 否 | [凹坑：3 L: 3] [划伤：3 L: 3]
20277 | 4A050985000170 |  | NM400E | 6.3 | 1.864 | 15.993 | 1900-04-01 22:24 | TRUE | 否 | [划伤：8 L: 8] [凹坑：12 L: 12]
20278 | 4A050985000180 |  | NM400E | 6.3 | 1.864 | 15.993 | 1900-04-01 22:25 | TRUE | 否 | [划伤：16 L: 16] [凹坑：3 L: 3]
20279 | 4A050985000190 |  | NM400E | 6.3 | 1.864 | 15.993 | 1900-04-01 22:26 | TRUE | 否 | [凹坑：8 L: 8] [划伤：8 L: 8]
20280 | 4A050985000200 |  | NM400E | 6.3 | 1.864 | 15.993 | 1900-04-01 22:27 | TRUE | 否 | [凹坑：7 L: 7] [划伤：10 L: 10]
20281 | 4A050985000090 |  | NM400E | 6.3 | 1.864 | 15.993 | 1900-04-01 22:30 | TRUE | 否 | [划伤：6 L: 6] [凹坑：7 L: 7]
20282 | 4A050985000100 |  | NM400E | 6.3 | 1.864 | 15.993 | 1900-04-01 22:31 | TRUE | 否 | [划伤：4 L: 4] [凹坑：5 L: 5]
20283 | 4A050985000110 |  | NM400E | 6.3 | 1.864 | 15.993 | 1900-04-01 22:32 | TRUE | 否 | [划伤：8 L: 8] [凹坑：6 L: 6]
20284 | 4A050985000120 |  | NM400E | 6.3 | 1.864 | 15.993 | 1900-04-01 22:33 | TRUE | 否 | [凹坑：4 L: 4] [划伤：1 L: 1]
20285 | 4A050985000130 |  | NM400E | 6.3 | 1.864 | 15.993 | 1900-04-01 22:36 | TRUE | 否 | [划伤：3 L: 3] [凹坑：5 L: 5]
20286 | 4A050985000140 |  | NM400E | 6.3 | 1.864 | 15.993 | 1900-04-01 22:37 | TRUE | 否 | [划伤：12 L: 12] [凹坑：4 L: 4]
20287 | 4A050985000150 |  | NM400E | 6.3 | 1.864 | 15.993 | 1900-04-01 22:38 | TRUE | 否 | [凹坑：6 L: 6] [划伤：6 L: 6]
20288 | 4A050985000030 |  | NM400E | 6.3 | 1.864 | 15.993 | 1900-04-01 22:39 | TRUE | 否 | [凹坑：6 L: 6] [划伤：3 L: 3]
20289 | 4A050985000040 |  | NM400E | 6.3 | 1.864 | 15.993 | 1900-04-01 22:40 | TRUE | 否 | [划伤：3 L: 3] [凹坑：3 L: 3]
20290 | 4A050985000050 |  | NM400E | 6.3 | 1.864 | 15.993 | 1900-04-01 22:41 | TRUE | 否 | [凹坑：9 L: 9] [划伤：3 L: 3]
20291 | 4A050985000060 |  | NM400E | 6.3 | 1.864 | 15.993 | 1900-04-01 22:47 | TRUE | 否 | [划伤：7 L: 7] [凹坑：12 L: 12]
20292 | 4A050985000070 |  | NM400E | 6.3 | 1.864 | 15.993 | 1900-04-01 22:48 | TRUE | 否 | [凹坑：4 L: 4] [划伤：4 L: 4]
20293 | 4A050985000020 |  | NM400E | 6.3 | 1.864 | 15.993 | 1900-04-01 22:49 | TRUE | 否 | [划伤：9 L: 9] [凹坑：11 L: 11]
20294 | 4A050985000080 |  | NM400E | 6.3 | 1.864 | 15.993 | 1900-04-01 22:50 | FALSE | 否 | [划伤：1 L: 1]
20295 | 4A067113000020 |  | NM400 | 6.03 | 1.77 | 15.795 | 1900-04-01 22:53 | TRUE | 否 | [划伤：1 L: 1] [凹坑：3 L: 3]
20296 | 4A067113000040 |  | NM400 | 6.03 | 1.77 | 15.795 | 1900-04-01 22:54 | TRUE | 否 | [划伤：3 L: 3] [凹坑：5 L: 5]
20297 | 4A067113000050 |  | NM400 | 6.03 | 1.77 | 15.795 | 1900-04-01 22:55 | TRUE | 否 | [凹坑：4 L: 4] [划伤：2 L: 2]
20298 | 4A067113000060 |  | NM400 | 6.03 | 1.77 | 15.795 | 1900-04-01 22:56 | TRUE | 否 | [划伤：13 L: 13] [凹坑：5 L: 5]
20299 | 4A067113000070 |  | NM400 | 6.03 | 1.77 | 15.795 | 1900-04-01 22:56 | TRUE | 否 | [划伤：1 L: 1] [凹坑：1 L: 1]
20300 | 4A067113000030 |  | NM400 | 6.03 | 1.77 | 15.795 | 1900-04-01 22:57 | TRUE | 否 | [凹坑：8 L: 8] [划伤：5 L: 5]
20301 | 4A067113000080 |  | NM400 | 6.03 | 1.77 | 15.795 | 1900-04-01 23:00 | TRUE | 否 | [划伤：4 L: 4] [凹坑：1 L: 1]
20302 | 4A067113000160 |  | NM400 | 6.03 | 1.77 | 15.795 | 1900-04-01 23:01 | TRUE | 否 | [划伤：15 L: 15] [凹坑：2 L: 2]
20303 | 4A067113000170 |  | NM400 | 6.03 | 1.77 | 15.795 | 1900-04-01 23:02 | TRUE | 否 | [凹坑：3 L: 3] [划伤：1 L: 1]
20304 | 4A067113000180 |  | NM400 | 6.03 | 1.77 | 15.795 | 1900-04-01 23:03 | TRUE | 否 | [划伤：2 L: 2] [凹坑：6 L: 6]
20305 | 4A067113000190 |  | NM400 | 6.03 | 1.77 | 15.795 | 1900-04-01 23:03 | TRUE | 否 | [划伤：7 L: 7] [凹坑：7 L: 7]
20306 | 4A067113000200 |  | NM400 | 6.03 | 1.77 | 15.795 | 1900-04-01 23:04 | TRUE | 否 | [划伤：3 L: 3] [凹坑：9 L: 9]
20307 | 4A067113000210 |  | NM400 | 6.03 | 1.77 | 15.795 | 1900-04-01 23:07 | TRUE | 否 | [凹坑：6 L: 6] [划伤：7 L: 7]
20308 | 4A067113000090 |  | NM400 | 6.03 | 1.77 | 15.795 | 1900-04-01 23:08 | TRUE | 否 | [凹坑：2 L: 2] [划伤：3 L: 3]
20309 | 4A067113000100 |  | NM400 | 6.03 | 1.77 | 15.795 | 1900-04-01 23:09 | TRUE | 否 | [划伤：2 L: 2] [凹坑：4 L: 4]
20310 | 4A067113000110 |  | NM400 | 6.03 | 1.77 | 15.795 | 1900-04-01 23:10 | TRUE | 否 | [凹坑：4 L: 4] [划伤：1 L: 1]
20311 | 4A067113000120 |  | NM400 | 6.03 | 1.77 | 15.795 | 1900-04-01 23:13 | TRUE | 否 | [凹坑：10 L: 10] [划伤：2 L: 2]
20312 | 4A067113000130 |  | NM400 | 6.03 | 1.77 | 15.795 | 1900-04-01 23:14 | FALSE | 是 | 无缺陷
20313 | 4A067113000140 |  | NM400 | 6.03 | 1.77 | 15.795 | 1900-04-01 23:15 | TRUE | 否 | [凹坑：2 L: 2]
20314 | 4A067113000150 |  | NM400 | 6.03 | 1.77 | 15.795 | 1900-04-01 23:16 | TRUE | 否 | [划伤：9 L: 9] [凹坑：8 L: 8]
20315 | 4A065049000130 |  | NM500 | 8 | 2 | 10 | 1900-04-01 23:18 | TRUE | 否 | [凹坑：10 L: 10]
20316 | 4A065049000140 |  | NM500 | 8 | 2 | 10 | 1900-04-01 23:19 | TRUE | 否 | [凹坑：12 L: 12]
20317 | 4A065049000150 |  | NM500 | 8 | 2 | 10 | 1900-04-01 23:20 | TRUE | 否 | [凹坑：9 L: 9]
20318 | 4A065049000160 |  | NM500 | 8 | 2 | 10 | 1900-04-01 23:21 | FALSE | 是 | 无影响判级缺陷
20319 | 4A065049000170 |  | NM500 | 8 | 2 | 10 | 1900-04-01 23:22 | TRUE | 否 | [凹坑：9 L: 9]
20320 | 4A065049000180 |  | NM500 | 8 | 2 | 10 | 1900-04-01 23:23 | TRUE | 否 | [凹坑：9 L: 9]
20321 | 4A065049000190 |  | NM500 | 8 | 2 | 10 | 1900-04-01 23:26 | TRUE | 否 | [凹坑：10 L: 10]
20322 | 4A065049000200 |  | NM500 | 8 | 2 | 10 | 1900-04-01 23:27 | TRUE | 否 | [凹坑：4 L: 4]
20323 | 4A065049000210 |  | NM500 | 8 | 2 | 10 | 1900-04-01 23:28 | TRUE | 否 | [凹坑：7 L: 7]
20324 | 4A065049000220 |  | NM500 | 8 | 2 | 10 | 1900-04-01 23:29 | TRUE | 否 | [凹坑：4 L: 4]
20325 | 4A065049000230 |  | NM500 | 8 | 2 | 10 | 1900-04-01 23:30 | TRUE | 否 | [凹坑：3 L: 3]
20326 | 4A065049000240 |  | NM500 | 8 | 2 | 10 | 1900-04-01 23:31 | TRUE | 否 | [凹坑：4 L: 4]
20327 | 4A065049000020 |  | NM500 | 8 | 2 | 10 | 1900-04-01 23:34 | TRUE | 否 | [凹坑：4 L: 4]
20328 | 4A065049000030 |  | NM500 | 8 | 2 | 10 | 1900-04-01 23:35 | TRUE | 否 | [凹坑：3 L: 3]
20329 | 4A065049000040 |  | NM500 | 8 | 2 | 10 | 1900-04-01 23:36 | TRUE | 否 | [凹坑：8 L: 8]
20330 | 4A065049000050 |  | NM500 | 8 | 2 | 10 | 1900-04-01 23:37 | TRUE | 否 | [凹坑：5 L: 5]
20331 | 4A065049000060 |  | NM500 | 8 | 2 | 10 | 1900-04-01 23:38 | TRUE | 否 | [凹坑：2 L: 2]
20332 | 4A065049000070 |  | NM500 | 8 | 2 | 10 | 1900-04-01 23:39 | FALSE | 否 | [凹坑：1 L: 1]
20333 | 4A065049000080 |  | NM500 | 8 | 2 | 10 | 1900-04-01 23:41 | TRUE | 否 | [凹坑：9 L: 9]
20334 | 4A065049000010 |  | NM500 | 8 | 2 | 10 | 1900-04-01 23:42 | TRUE | 否 | [凹坑：4 L: 4]
20335 | 4A065049000090 |  | NM500 | 8 | 2 | 10 | 1900-04-01 23:43 | FALSE | 是 | 无影响判级缺陷
20336 | 4A065049000100 |  | NM500 | 8 | 2 | 10 | 1900-04-01 23:44 | FALSE | 是 | 无缺陷
20337 | 4A065049000110 |  | NM500 | 8 | 2 | 10 | 1900-04-01 23:45 | FALSE | 否 | [凹坑：1 L: 1]
20338 | 4A065049000120 |  | NM500 | 8 | 2 | 10 | 1900-04-02 00:15 | TRUE | 否 | [凹坑：6 L: 6]
20339 | 4A065057000030 |  | NM500TUF | 6.5 | 2 | 14.994 | 1900-04-02 00:16 | TRUE | 否 | [凹坑：9 L: 9]
20340 | 4A065057000020 |  | NM500TUF | 6.5 | 2 | 14.994 | 1900-04-02 00:18 | TRUE | 否 | [凹坑：2 L: 2]
20341 | 4A065057000120 |  | NM500TUF | 6 | 2 | 14.994 | 1900-04-02 00:20 | TRUE | 否 | [凹坑：4 L: 4]
20343 | 4A065057000140 |  | NM500TUF | 6 | 2 | 14.994 | 1900-04-02 00:23 | TRUE | 否 | [凹坑：4 L: 4]
20344 | 4A065057000150 |  | NM500TUF | 6 | 2 | 14.994 | 1900-04-02 00:24 | TRUE | 否 | [凹坑：3 L: 3]
20345 | 4A065057000160 |  | NM500TUF | 6 | 2 | 14.994 | 1900-04-02 00:25 | TRUE | 否 | [凹坑：3 L: 3]
20346 | 4A065057000170 |  | NM500TUF | 6 | 2 | 14.994 | 1900-04-02 00:26 | TRUE | 否 | [凹坑：8 L: 8]
20347 | 4A065057000040 |  | NM500TUF | 6 | 2 | 14.994 | 1900-04-02 00:28 | TRUE | 否 | [凹坑：4 L: 4]
20348 | 4A065057000060 |  | NM500TUF | 6 | 2 | 14.994 | 1900-04-02 00:29 | TRUE | 否 | [凹坑：4 L: 4]
20349 | 4A065057000070 |  | NM500TUF | 6 | 2 | 14.994 | 1900-04-02 00:30 | TRUE | 否 | [凹坑：3 L: 3]
20350 | 4A065057000080 |  | NM500TUF | 6 | 2 | 14.994 | 1900-04-02 00:31 | TRUE | 否 | [凹坑：2 L: 2]
20351 | 4A065057000090 |  | NM500TUF | 6 | 2 | 14.994 | 1900-04-02 00:34 | TRUE | 否 | [凹坑：5 L: 5]
20352 | 4A065057000100 |  | NM500TUF | 6 | 2 | 14.994 | 1900-04-02 00:35 | TRUE | 否 | [凹坑：5 L: 5]
20353 | 4A065057000110 |  | NM500TUF | 6 | 2 | 14.994 | 1900-04-02 00:36 | TRUE | 否 | [凹坑：4 L: 4]
20354 | 4A065057000050 |  | NM500TUF | 6 | 2 | 14.994 | 1900-04-02 01:08 | TRUE | 否 | [凹坑：14 L: 14]
20355 | 4A051896000090 |  | NM400 | 5.982 | 2 | 25.013 | 1900-04-02 01:11 | TRUE | 否 | [划伤：14 L: 14] [凹坑：28 L: 28]
20356 | 4A051896000110 |  | NM400 | 5.982 | 2 | 25.013 | 1900-04-02 01:13 | TRUE | 否 | [划伤：22 L: 22] [凹坑：17 L: 17]
20357 | 4A051896000080 |  | NM400 | 5.982 | 2 | 25.013 | 1900-04-02 01:15 | TRUE | 否 | [划伤：4 L: 4] [凹坑：15 L: 15]
20358 | 4A051896000070 |  | NM400 | 5.982 | 2 | 25.013 | 1900-04-02 01:24 | TRUE | 否 | [划伤：8 L: 8] [凹坑：28 L: 28]
20359 | 4A051896000100 |  | NM400 | 5.982 | 2 | 25.013 | 1900-04-02 01:29 | TRUE | 否 | [划伤：10 L: 10]
20360 | WG0327F1B00010 |  | NM500 | 6 | 2 | 6 | 1900-04-02 01:30 | FALSE | 否 | [凹坑：1 L: 1]
20361 | WG0327F1B00020 |  | NM500 | 6 | 2 | 6 | 1900-04-02 01:31 | FALSE | 否 | [凹坑：1 L: 1]
20362 | WG0327F1B00030 |  | NM500 | 6 | 2 | 6 | 1900-04-02 01:32 | TRUE | 否 | [凹坑：2 L: 2]
20363 | WG0327F1B00040 |  | NM500 | 6 | 2 | 6 | 1900-04-02 01:33 | FALSE | 否 | [凹坑：1 L: 1]
20364 | WG0327F1B00050 |  | NM500 | 6 | 2 | 6 | 1900-04-02 01:34 | FALSE | 否 | [凹坑：1 L: 1]
20365 | WG0327F1B00060 |  | NM500 | 6 | 2 | 6 | 1900-04-02 01:38 | FALSE | 是 | 无影响判级缺陷
20366 | WG031428800000 |  | NM400 | 8 | 2 | 6 | 1900-04-02 01:39 | TRUE | 否 | [划伤：9 L: 9]
20367 | WG031428800010 |  | NM400 | 8 | 2 | 6 | 1900-04-02 01:40 | TRUE | 否 | [划伤：18 L: 18] [凹坑：1 L: 1]
20368 | WG031428800020 |  | NM400 | 8 | 2 | 6 | 1900-04-02 01:43 | TRUE | 否 | [划伤：10 L: 10]
20369 | WG031428800030 |  | NM400 | 8 | 2 | 6 | 1900-04-02 01:45 | TRUE | 否 | [划伤：10 L: 10]
20370 | WG031428800040 |  | NM400 | 8 | 2 | 6 | 1900-04-02 01:49 | TRUE | 否 | [划伤：12 L: 12]
20371 | WG031428800050 |  | NM400 | 8 | 2 | 6 | 1900-04-02 01:50 | TRUE | 否 | [划伤：8 L: 8] [凹坑：1 L: 1]