## Sheet1
流水号 | 板号 | 捆包号 | 钢种 | 长度 | 宽度 | 厚度 | 检测时间 | 判级 | 是否合格 | 判级原因
20372 | WG031428800060 |  | NM400 | 8 | 2 | 6 | 1900-04-02 01:52 | TRUE | 否 | [划伤：12 L: 12]
20373 | WG031428800070 |  | NM400 | 8 | 2 | 6 | 1900-04-02 01:55 | TRUE | 否 | [划伤：5 L: 5] [凹坑：1 L: 1]
20374 | WG031428800080 |  | NM400 | 8 | 2 | 6 | 1900-04-02 01:57 | TRUE | 否 | [划伤：26 L: 26]
20375 | WG031428800090 |  | NM400 | 8 | 2 | 6 | 1900-04-02 01:59 | TRUE | 否 | [划伤：20 L: 20] [凹坑：2 L: 2]
20376 | WG031429800000 |  | NM400 | 8 | 2 | 6 | 1900-04-02 02:01 | TRUE | 否 | [划伤：75 L: 75]
20377 | WG031429800010 |  | NM400 | 8 | 2 | 6 | 1900-04-02 02:03 | TRUE | 否 | [划伤：33 L: 33] [凹坑：1 L: 1]
20378 | WG031429800020 |  | NM400 | 8 | 2 | 6 | 1900-04-02 02:05 | TRUE | 否 | [划伤：16 L: 16]
20379 | WG031429800030 |  | NM400 | 8 | 2 | 6 | 1900-04-02 02:07 | TRUE | 否 | [划伤：23 L: 23] [凹坑：1 L: 1]
20380 | WG031429800040 |  | NM400 | 8 | 2 | 6 | 1900-04-02 02:09 | TRUE | 否 | [划伤：13 L: 13]
20381 | WG031429800050 |  | NM400 | 8 | 2 | 6 | 1900-04-02 02:12 | TRUE | 否 | [划伤：6 L: 6]
20382 | WG031429800070 |  | NM400 | 8 | 2 | 6 | 1900-04-02 02:14 | TRUE | 否 | [划伤：9 L: 9] [凹坑：1 L: 1]
20383 | WG031429800060 |  | NM400 | 8 | 2 | 6 | 1900-04-02 02:16 | TRUE | 否 | [划伤：10 L: 10]
20384 | WG031429800080 |  | NM400 | 8 | 2 | 6 | 1900-04-02 02:18 | TRUE | 否 | [划伤：10 L: 10]
20385 | WG031429800090 |  | NM400 | 8 | 2 | 6 | 1900-04-02 02:20 | TRUE | 否 | [划伤：18 L: 18] [凹坑：1 L: 1]
20386 | WG031429800100 |  | NM400 | 8 | 2 | 6 | 1900-04-02 02:32 | TRUE | 否 | [划伤：28 L: 28]
20387 | WG031650000000 |  | NM400 | 8 | 2 | 6 | 1900-04-02 02:34 | TRUE | 否 | [划伤：26 L: 26]
20388 | WG031650000010 |  | NM400 | 8 | 2 | 6 | 1900-04-02 02:37 | TRUE | 否 | [划伤：16 L: 16] [凹坑：1 L: 1]
20389 | WG031650000020 |  | NM400 | 8 | 2 | 6 | 1900-04-02 02:39 | TRUE | 否 | [划伤：17 L: 17]
20390 | WG031650000030 |  | NM400 | 8 | 2 | 6 | 1900-04-02 02:41 | TRUE | 否 | [划伤：24 L: 24] [凹坑：1 L: 1]
20391 | WG031650000040 |  | NM400 | 8 | 2 | 6 | 1900-04-02 02:43 | TRUE | 否 | [划伤：22 L: 22] [凹坑：2 L: 2]
20392 | WG031650000050 |  | NM400 | 8 | 2 | 6 | 1900-04-02 02:45 | TRUE | 否 | [划伤：30 L: 30] [凹坑：2 L: 2]
20393 | WG031650000060 |  | NM400 | 8 | 2 | 6 | 1900-04-02 02:47 | TRUE | 否 | [划伤：27 L: 27] [凹坑：2 L: 2]
20394 | WG031650000070 |  | NM400 | 8 | 2 | 6 | 1900-04-02 03:26 | TRUE | 否 | [划伤：56 L: 56]
20395 | 4A065015000020 |  | NM400 | 8 | 2 | 6 | 1900-04-02 03:27 | TRUE | 否 | [划伤：21 L: 21] [凹坑：1 L: 1]
20396 | 4A065015000030 |  | NM400 | 8 | 2 | 6 | 1900-04-02 03:31 | TRUE | 否 | [划伤：73 L: 73] [凹坑：4 L: 4]
20397 | 4A065015000040 |  | NM400 | 8 | 2 | 6 | 1900-04-02 03:32 | TRUE | 否 | [划伤：31 L: 31]
20398 | 4A065015000050 |  | NM400 | 8 | 2 | 6 | 1900-04-02 03:34 | TRUE | 否 | [划伤：44 L: 44]
20399 | 4A065015000060 |  | NM400 | 8 | 2 | 6 | 1900-04-02 03:37 | TRUE | 否 | [划伤：17 L: 17]
20400 | 4A065015000070 |  | NM400 | 8 | 2 | 6 | 1900-04-02 03:39 | TRUE | 否 | [划伤：24 L: 24] [凹坑：1 L: 1]
20401 | 4A065015000080 |  | NM400 | 8 | 2 | 6 | 1900-04-02 03:41 | TRUE | 否 | [划伤：20 L: 20] [凹坑：2 L: 2]
20402 | 4A065015000090 |  | NM400 | 8 | 2 | 6 | 1900-04-02 03:44 | TRUE | 否 | [划伤：13 L: 13]
20403 | 4A065015000100 |  | NM400 | 8 | 2 | 6 | 1900-04-02 03:50 | TRUE | 否 | [划伤：40 L: 40] [凹坑：1 L: 1]
20404 | 4A065015000110 |  | NM400 | 8 | 2 | 6 | 1900-04-02 03:51 | TRUE | 否 | [划伤：16 L: 16] [凹坑：1 L: 1]
20405 | 4A065015000120 |  | NM400 | 8 | 2 | 6 | 1900-04-02 03:52 | TRUE | 否 | [划伤：15 L: 15]
20406 | 4A065015000130 |  | NM400 | 8 | 2 | 6 | 1900-04-02 03:55 | TRUE | 否 | [划伤：36 L: 36] [凹坑：2 L: 2]
20407 | 4A065015000140 |  | NM400 | 8 | 2 | 6 | 1900-04-02 03:56 | TRUE | 否 | [划伤：14 L: 14]
20408 | 4A065015000150 |  | NM400 | 8 | 2 | 6 | 1900-04-02 03:58 | TRUE | 否 | [划伤：13 L: 13]
20409 | 4A065015000160 |  | NM400 | 8 | 2 | 6 | 1900-04-02 04:00 | TRUE | 否 | [划伤：12 L: 12] [凹坑：1 L: 1]
20410 | 4A065015000310 |  | NM400 | 8 | 2 | 6 | 1900-04-02 04:01 | TRUE | 否 | [划伤：9 L: 9]
20411 | 4A065015000320 |  | NM400 | 8 | 2 | 6 | 1900-04-02 04:03 | TRUE | 否 | [划伤：14 L: 14]
20412 | 4A065015000330 |  | NM400 | 8 | 2 | 6 | 1900-04-02 04:04 | TRUE | 否 | [划伤：7 L: 7]
20415 | 4A065015000340 |  | NM400 | 8 | 2 | 6 | 1900-04-02 04:07 | TRUE | 否 | [划伤：21 L: 21] [凹坑：1 L: 1]
20416 | 4A065015000350 |  | NM400 | 8 | 2 | 6 | 1900-04-02 04:08 | TRUE | 否 | [划伤：13 L: 13] [凹坑：1 L: 1]
20417 | 4A065015000370 |  | NM400 | 8 | 2 | 6 | 1900-04-02 04:10 | TRUE | 否 | [划伤：49 L: 49] [凹坑：2 L: 2]
20418 | 4A065015000360 |  | NM400 | 8 | 2 | 6 | 1900-04-02 04:11 | TRUE | 否 | [划伤：12 L: 12]
20419 | 4A065015000380 |  | NM400 | 8 | 2 | 6 | 1900-04-02 04:13 | TRUE | 否 | [划伤：16 L: 16] [凹坑：1 L: 1]
20420 | 4A065015000400 |  | NM400 | 8 | 2 | 6 | 1900-04-02 04:14 | TRUE | 否 | [划伤：17 L: 17] [凹坑：4 L: 4]
20421 | 4A065015000390 |  | NM400 | 8 | 2 | 6 | 1900-04-02 04:15 | TRUE | 否 | [划伤：17 L: 17] [凹坑：2 L: 2]
20422 | 4A065015000410 |  | NM400 | 8 | 2 | 6 | 1900-04-02 04:21 | TRUE | 否 | [划伤：21 L: 21]
20423 | 4A065015000170 |  | NM400 | 8 | 2 | 6 | 1900-04-02 04:21 | TRUE | 否 | [划伤：16 L: 16] [凹坑：1 L: 1]
20425 | 4A065015000180 |  | NM400 | 8 | 2 | 6 | 1900-04-02 04:24 | TRUE | 否 | [划伤：14 L: 14]
20426 | 4A065015000190 |  | NM400 | 8 | 2 | 6 | 1900-04-02 04:25 | TRUE | 否 | [划伤：16 L: 16] [凹坑：1 L: 1]
20427 | 4A065015000200 |  | NM400 | 8 | 2 | 6 | 1900-04-02 04:31 | TRUE | 否 | [划伤：98 L: 98] [凹坑：1 L: 1]
20428 | 4A065015000210 |  | NM400 | 8 | 2 | 6 | 1900-04-02 04:32 | TRUE | 否 | [划伤：19 L: 19]
20429 | 4A065015000220 |  | NM400 | 8 | 2 | 6 | 1900-04-02 04:33 | TRUE | 否 | [划伤：32 L: 32] [凹坑：2 L: 2]
20430 | 4A065015000230 |  | NM400 | 8 | 2 | 6 | 1900-04-02 04:35 | TRUE | 否 | [划伤：16 L: 16] [凹坑：3 L: 3]
20432 | 4A065015000240 |  | NM400 | 8 | 2 | 6 | 1900-04-02 04:39 | TRUE | 否 | [划伤：58 L: 58] [凹坑：1 L: 1]
20433 | 4A065015000260 |  | NM400 | 8 | 2 | 6 | 1900-04-02 04:41 | TRUE | 否 | [划伤：49 L: 49] [凹坑：3 L: 3]
20436 | 4A065015000280 |  | NM400 | 8 | 2 | 6 | 1900-04-02 04:52 | TRUE | 否 | [划伤：94 L: 94] [凹坑：2 L: 2]
20437 | 4A065015000290 |  | NM400 | 8 | 2 | 6 | 1900-04-02 04:56 | TRUE | 否 | [划伤：94 L: 94] [凹坑：4 L: 4]
20438 | 4A065015000300 |  | NM400 | 8 | 2 | 6 | 1900-04-02 04:57 | TRUE | 否 | [划伤：32 L: 32]
20439 | 4A065015000250 |  | NM400 | 8 | 2 | 6 | 1900-04-02 04:58 | TRUE | 否 | [划伤：6 L: 6] [凹坑：1 L: 1]
20440 | 4A065010000030 |  | NM400 | 12 | 2 | 8.001 | 1900-04-02 05:02 | TRUE | 否 | [划伤：14 L: 14] [凹坑：4 L: 4]
20441 | 4A065010000040 |  | NM400 | 12 | 2 | 8.001 | 1900-04-02 05:03 | TRUE | 否 | [划伤：8 L: 8] [凹坑：1 L: 1]
20442 | 4A065010000050 |  | NM400 | 12 | 2 | 8.001 | 1900-04-02 05:04 | TRUE | 否 | [划伤：11 L: 11] [凹坑：1 L: 1]
20443 | 4A065010000060 |  | NM400 | 12 | 2 | 8.001 | 1900-04-02 05:05 | TRUE | 否 | [划伤：18 L: 18] [凹坑：6 L: 6]
20444 | 4A065010000020 |  | NM400 | 12 | 2 | 8.001 | 1900-04-02 05:06 | TRUE | 否 | [划伤：9 L: 9] [凹坑：1 L: 1]
20445 | 4A065010000070 |  | NM400 | 12 | 2 | 8.001 | 1900-04-02 05:07 | TRUE | 否 | [划伤：8 L: 8] [凹坑：3 L: 3]
20446 | 4A065010000080 |  | NM400 | 12 | 2 | 8.001 | 1900-04-02 05:08 | TRUE | 否 | [凹坑：2 L: 2] [划伤：5 L: 5]
20447 | 4A065010000090 |  | NM400 | 12 | 2 | 8.001 | 1900-04-02 05:09 | TRUE | 否 | [划伤：10 L: 10]
20448 | 4A065010000100 |  | NM400 | 12 | 2 | 8.001 | 1900-04-02 05:10 | TRUE | 否 | [划伤：16 L: 16] [凹坑：2 L: 2]
20449 | 4A065010000110 |  | NM400 | 12 | 2 | 8.001 | 1900-04-02 05:11 | TRUE | 否 | [划伤：24 L: 24] [凹坑：2 L: 2]
20450 | 4A065010000120 |  | NM400 | 12 | 2 | 8.001 | 1900-04-02 05:14 | TRUE | 否 | [划伤：13 L: 13] [凹坑：2 L: 2]
20451 | 4A065010000130 |  | NM400 | 12 | 2 | 8.001 | 1900-04-02 05:15 | TRUE | 否 | [划伤：19 L: 19] [凹坑：4 L: 4]
20452 | 4A065010000140 |  | NM400 | 12 | 2 | 8.001 | 1900-04-02 05:16 | TRUE | 否 | [划伤：17 L: 17] [凹坑：1 L: 1]
20453 | 4A065010000150 |  | NM400 | 12 | 2 | 8.001 | 1900-04-02 05:17 | TRUE | 否 | [划伤：8 L: 8] [凹坑：3 L: 3]
20454 | 4A065010000160 |  | NM400 | 12 | 2 | 8.001 | 1900-04-02 05:18 | TRUE | 否 | [凹坑：3 L: 3] [划伤：16 L: 16]
20455 | 4A065010000170 |  | NM400 | 12 | 2 | 8.001 | 1900-04-02 05:22 | TRUE | 否 | [凹坑：3 L: 3] [划伤：10 L: 10]
20456 | 4A065010000180 |  | NM400 | 12 | 2 | 8.001 | 1900-04-02 05:23 | TRUE | 否 | [划伤：9 L: 9] [凹坑：1 L: 1]
20457 | 4A065010000190 |  | NM400 | 12 | 2 | 8.001 | 1900-04-02 05:24 | TRUE | 否 | [凹坑：5 L: 5] [划伤：14 L: 14]
20458 | 4A065010000200 |  | NM400 | 12 | 2 | 8.001 | 1900-04-02 05:25 | TRUE | 否 | [划伤：8 L: 8] [凹坑：2 L: 2]
20459 | 4A065010000210 |  | NM400 | 12 | 2 | 8.001 | 1900-04-02 05:26 | TRUE | 否 | [凹坑：1 L: 1] [划伤：16 L: 16]
20460 | 4A058804000160 |  | NM400 | 6.83 | 2 | 9.798 | 1900-04-02 05:38 | TRUE | 否 | [划伤：4 L: 4] [凹坑：2 L: 2]
20461 | 4A058804000170 |  | NM400 | 6.83 | 2 | 9.798 | 1900-04-02 05:39 | TRUE | 否 | [划伤：6 L: 6] [凹坑：4 L: 4]
20462 | 4A058804000180 |  | NM400 | 6.83 | 2 | 9.798 | 1900-04-02 05:40 | TRUE | 否 | [划伤：12 L: 12]
20463 | 4A058804000190 |  | NM400 | 6.83 | 2 | 9.798 | 1900-04-02 05:41 | TRUE | 否 | [划伤：8 L: 8] [凹坑：2 L: 2]
20465 | 4A058804000200 |  | NM400 | 6.83 | 2 | 9.798 | 1900-04-02 05:44 | TRUE | 否 | [划伤：2 L: 2] [凹坑：6 L: 6]
20466 | 4A058804000210 |  | NM400 | 6.83 | 2 | 9.798 | 1900-04-02 05:45 | TRUE | 否 | [划伤：3 L: 3]
20467 | 4A058804000220 |  | NM400 | 6.83 | 2 | 9.798 | 1900-04-02 05:46 | TRUE | 否 | [划伤：6 L: 6]
20468 | 4A058804000230 |  | NM400 | 6.83 | 2 | 9.798 | 1900-04-02 05:47 | TRUE | 否 | [划伤：5 L: 5] [凹坑：1 L: 1]
20469 | 4A058804000240 |  | NM400 | 6.83 | 2 | 9.798 | 1900-04-02 05:49 | TRUE | 否 | [凹坑：1 L: 1] [划伤：1 L: 1]
20470 | 4A058804000250 |  | NM400 | 6.83 | 2 | 9.798 | 1900-04-02 05:50 | TRUE | 否 | [划伤：6 L: 6] [凹坑：2 L: 2]
20471 | 4A058804000260 |  | NM400 | 6.83 | 2 | 9.798 | 1900-04-02 05:51 | TRUE | 否 | [划伤：2 L: 2] [凹坑：1 L: 1]
20472 | 4A058804000270 |  | NM400 | 6.83 | 2 | 9.798 | 1900-04-02 05:52 | TRUE | 否 | [划伤：1 L: 1] [凹坑：1 L: 1]
20473 | 4A058804000280 |  | NM400 | 6.83 | 2 | 9.798 | 1900-04-02 05:53 | TRUE | 否 | [凹坑：1 L: 1] [划伤：6 L: 6]
20474 | 4A058804000290 |  | NM400 | 6.83 | 2 | 9.798 | 1900-04-02 05:54 | TRUE | 否 | [凹坑：1 L: 1] [划伤：1 L: 1]
20475 | 4A058804000030 |  | NM400 | 6.83 | 2 | 9.798 | 1900-04-02 05:55 | TRUE | 否 | [凹坑：4 L: 4] [划伤：4 L: 4]
20476 | 4A058804000040 |  | NM400 | 6.83 | 2 | 9.798 | 1900-04-02 05:55 | TRUE | 否 | [划伤：2 L: 2]
20477 | 4A058804000050 |  | NM400 | 6.83 | 2 | 9.798 | 1900-04-02 05:58 | TRUE | 否 | [划伤：8 L: 8] [凹坑：1 L: 1]
20478 | 4A058804000060 |  | NM400 | 6.83 | 2 | 9.798 | 1900-04-02 05:59 | TRUE | 否 | [划伤：2 L: 2]